## Sheet1
Oscillation strain | Storage modulus | Loss modulus | Tan(delta)
0.0100461 | 0.00164788 | 0.000205778 | 0.124874
0.0158902 | 0.00164595 | 0.000217672 | 0.132247
0.0251963 | 0.00163691 | 0.000219375 | 0.134018
0.0398542 | 0.0016335 | 0.000212089 | 0.129837
0.0631291 | 0.00162275 | 0.00021017 | 0.129515
0.0999937 | 0.00161702 | 0.000207977 | 0.128618
0.158514 | 0.0016117 | 0.000205876 | 0.127738
0.251161 | 0.00160322 | 0.000205361 | 0.128093
0.398922 | 0.00158844 | 0.000205119 | 0.129132
0.63299 | 0.00156733 | 0.000205006 | 0.1308
1.00506 | 0.00153517 | 0.000206886 | 0.134765
1.59718 | 0.00148932 | 0.000207214 | 0.139133
2.54189 | 0.0014221 | 0.000208025 | 0.14628
4.05224 | 0.00132634 | 0.000209848 | 0.158216
6.49394 | 0.00118192 | 0.000217314 | 0.183865
10.464 | 0.000977927 | 0.000232266 | 0.237509
16.9272 | 0.0007247 | 0.000250972 | 0.346312
27.2799 | 0.000478856 | 0.000258425 | 0.539672
43.3196 | 0.000290766 | 0.000243152 | 0.836246
68.4643 | 0.000172228 | 0.000205088 | 1.1908
107.672 | 0.000103752 | 0.000163394 | 1.57485
168.906 | 6.72536e-05 | 0.00012803 | 1.90369
212.543 | 5.45602e-05 | 0.000112907 | 2.0694

## Sheet3
Oscillation strain | Storage modulus | Loss modulus | Tan(delta)
0.0100461 | 0.00150964 | 0.000182202 | 0.120693
0.0158902 | 0.00149902 | 0.000187886 | 0.125339
0.0251963 | 0.00149843 | 0.000194084 | 0.129525
0.0398542 | 0.00148572 | 0.000207056 | 0.139365
0.0631291 | 0.0014905 | 0.000192641 | 0.129246
0.0999937 | 0.00148672 | 0.00019328 | 0.130004
0.158514 | 0.00148092 | 0.000193854 | 0.130901
0.251161 | 0.00147143 | 0.000193844 | 0.131739
0.398922 | 0.00145801 | 0.000195074 | 0.133795
0.63299 | 0.00143594 | 0.000196406 | 0.136779
1.00506 | 0.00140259 | 0.000198326 | 0.1414
1.59718 | 0.00135139 | 0.000202451 | 0.149809
2.54189 | 0.00127073 | 0.00021116 | 0.166172
4.05224 | 0.00113762 | 0.000234133 | 0.205809
6.49394 | 0.000888853 | 0.000316307 | 0.35586
10.464 | 0.000545117 | 0.00042232 | 0.774732
16.9272 | 0.000360621 | 0.000393534 | 1.09127
27.2799 | 0.000239474 | 0.000317553 | 1.32604
43.3196 | 0.000156481 | 0.000248486 | 1.58796
68.4643 | 0.000107173 | 0.000191783 | 1.78947
107.672 | 7.41872e-05 | 0.000146493 | 1.97464
168.906 | 5.0263e-05 | 0.000113176 | 2.25167
212.543 | 4.25361e-05 | 0.000101191 | 2.37895

## Sheet2
Oscillation strain | Storage modulus | Loss modulus | Tan(delta)
0.0100461 | 0.00104784 | 0.000154095 | 0.147059
0.0158902 | 0.00104713 | 0.000160897 | 0.153655
0.0251963 | 0.00104271 | 0.000158265 | 0.151782
0.0398542 | 0.00103484 | 0.000156977 | 0.151692
0.0631291 | 0.00102348 | 0.000156382 | 0.152794
0.0999937 | 0.00101033 | 0.000154332 | 0.152754
0.158514 | 0.00100205 | 0.000152787 | 0.152474
0.251161 | 0.000992267 | 0.000151803 | 0.152986
0.398922 | 0.00097964 | 0.000151835 | 0.154991
0.63299 | 0.000961648 | 0.000151792 | 0.157846
1.00506 | 0.000937333 | 0.000152194 | 0.162369
1.59718 | 0.000904495 | 0.000152196 | 0.168267
2.54189 | 0.000861222 | 0.000151822 | 0.176287
4.05224 | 0.000801769 | 0.000151709 | 0.189217
6.49394 | 0.000718004 | 0.000153245 | 0.213431
10.464 | 0.000595745 | 0.000165552 | 0.27789
16.9272 | 0.000431734 | 0.000199348 | 0.461738
27.2799 | 0.000289788 | 0.000193235 | 0.666815
43.3196 | 0.000183047 | 0.000162338 | 0.886865
68.4643 | 0.000110827 | 0.00013122 | 1.18401
107.672 | 6.8432e-05 | 0.000104816 | 1.53168
168.906 | 4.2081e-05 | 8.33551e-05 | 1.98083
212.543 | 3.28668e-05 | 7.38989e-05 | 2.24843