## Sheet1
Oscillation strain | Storage modulus | Loss modulus | Tan(delta)
0.00992456 | 0.00746236 | 0.000524118 | 0.0702349
0.0158885 | 0.00746203 | 0.000489906 | 0.0656532
0.0250592 | 0.00751957 | 0.000532002 | 0.0707489
0.0397521 | 0.00754578 | 0.00053586 | 0.0710145
0.0629795 | 0.00755317 | 0.000513296 | 0.0679577
0.0998952 | 0.00755501 | 0.000510884 | 0.0676219
0.158449 | 0.00754567 | 0.000514068 | 0.0681275
0.251926 | 0.00749316 | 0.000521398 | 0.0695833
0.400863 | 0.00738634 | 0.000538604 | 0.0729189
0.639805 | 0.00717818 | 0.000584133 | 0.0813762
1.02929 | 0.00676336 | 0.000706686 | 0.104487
1.69113 | 0.00587519 | 0.00109204 | 0.185873
2.9647 | 0.00385423 | 0.00197986 | 0.513684
5.10204 | 0.00182209 | 0.00209276 | 1.14855
7.59722 | 0.00101089 | 0.00170056 | 1.68224
11.9484 | 0.000555815 | 0.00128424 | 2.31054
18.483 | 0.000322427 | 0.000971852 | 3.01418
29.0465 | 0.000189682 | 0.000726991 | 3.83268
45.6259 | 0.00011093 | 0.00054667 | 4.92805
71.6116 | 6.46208e-05 | 0.00041445 | 6.41358
112.458 | 3.84009e-05 | 0.000317588 | 8.27032
176.611 | 2.41203e-05 | 0.000245978 | 10.1979
210.011 | 1.95798e-05 | 0.000220014 | 11.2368

## Sheet2
Oscillation strain | Storage modulus | Loss modulus | Tan(delta)
0.00992456 | 0.0083548 | 0.000508413 | 0.0608528
0.0158885 | 0.00829819 | 0.000607527 | 0.073212
0.0250592 | 0.00831838 | 0.000570622 | 0.0685978
0.0397521 | 0.00834404 | 0.000566775 | 0.0679258
0.0629795 | 0.00834134 | 0.000575698 | 0.0690175
0.0998952 | 0.00833929 | 0.00056622 | 0.0678979
0.158449 | 0.00832616 | 0.000564698 | 0.0678221
0.251926 | 0.00827922 | 0.000570839 | 0.0689484
0.400863 | 0.0081573 | 0.000602069 | 0.0738073
0.639805 | 0.00790962 | 0.00066233 | 0.0837373
1.02929 | 0.00741214 | 0.000810233 | 0.109312
1.69113 | 0.00631086 | 0.00127969 | 0.202775
2.9647 | 0.00342313 | 0.00245155 | 0.716172
5.10204 | 0.0016087 | 0.00220251 | 1.36912
7.59722 | 0.000880329 | 0.00172227 | 1.95639
11.9484 | 0.000482338 | 0.00128166 | 2.65719
18.483 | 0.00027546 | 0.000953823 | 3.46265
29.0465 | 0.00015924 | 0.000712411 | 4.47382
45.6259 | 9.15037e-05 | 0.00053744 | 5.87342
71.6116 | 5.23971e-05 | 0.000411016 | 7.84426
112.458 | 3.00411e-05 | 0.000317925 | 10.583
176.611 | 1.74323e-05 | 0.000248418 | 14.2504
210.011 | 1.3671e-05 | 0.000223134 | 16.3217

## Sheet3
Oscillation strain | Storage modulus | Loss modulus | Tan(delta)
0.00992456 | 0.00708325 | 0.000491044 | 0.0693247
0.0158885 | 0.0070723 | 0.00053141 | 0.0751396
0.0250592 | 0.00713383 | 0.000514864 | 0.0721723
0.0397521 | 0.00716284 | 0.000520857 | 0.0727165
0.0629795 | 0.00715538 | 0.000494431 | 0.0690992
0.0998952 | 0.00714811 | 0.000498704 | 0.0697672
0.158449 | 0.00713925 | 0.000502332 | 0.070362
0.251926 | 0.00708834 | 0.000513677 | 0.0724678
0.400863 | 0.00698179 | 0.000536436 | 0.0768335
0.639805 | 0.00675837 | 0.000593551 | 0.0878246
1.02929 | 0.00630662 | 0.000746386 | 0.11835
1.69113 | 0.0052523 | 0.00125984 | 0.239865
2.9647 | 0.00289365 | 0.00215347 | 0.744207
5.10204 | 0.00140326 | 0.00191383 | 1.36384
7.59722 | 0.0007622 | 0.00149228 | 1.95786
11.9484 | 0.000427036 | 0.00111722 | 2.61621
18.483 | 0.000247887 | 0.000837157 | 3.37717
29.0465 | 0.000145 | 0.000626698 | 4.32204
45.6259 | 8.66669e-05 | 0.000477372 | 5.50812
71.6116 | 5.20179e-05 | 0.000366731 | 7.05009
112.458 | 3.24147e-05 | 0.000285543 | 8.80908
176.611 | 2.07e-05 | 0.000224276 | 10.8346
210.011 | 1.70075e-05 | 0.000202124 | 11.8844