## Sheet1
Oscillation strain | Storage modulus | Loss modulus | Tan(delta)
0.0101362 | 0.00261733 | 0.000334842 | 0.127933
0.0159313 | 0.00261242 | 0.000289394 | 0.110776
0.0252203 | 0.0026052 | 0.000270132 | 0.103689
0.0398281 | 0.00260404 | 0.000276711 | 0.106262
0.0630703 | 0.00259946 | 0.000280145 | 0.10777
0.100039 | 0.00259485 | 0.000273491 | 0.105397
0.158656 | 0.00258546 | 0.000276283 | 0.10686
0.251861 | 0.00256923 | 0.00027824 | 0.108297
0.400823 | 0.00253139 | 0.0002843 | 0.112309
0.636293 | 0.00248517 | 0.000292315 | 0.117624
1.01769 | 0.00239125 | 0.000309372 | 0.129377
1.64054 | 0.00221193 | 0.000361656 | 0.163502
2.73778 | 0.00178535 | 0.000549613 | 0.307846
4.74994 | 0.00105638 | 0.000779379 | 0.737781
7.31718 | 0.000658306 | 0.00074607 | 1.13332
11.4674 | 0.000423907 | 0.000632042 | 1.49099
18.1339 | 0.000274534 | 0.000508109 | 1.8508
28.7959 | 0.000170953 | 0.000398042 | 2.32837
44.7747 | 0.000111847 | 0.000318087 | 2.84394
70.0496 | 7.94165e-05 | 0.00025356 | 3.19279
111.235 | 5.91046e-05 | 0.000196484 | 3.32435
176.753 | 4.27667e-05 | 0.000151059 | 3.53217
210.474 | 3.71224e-05 | 0.000134145 | 3.61358

## Sheet2
Oscillation strain | Storage modulus | Loss modulus | Tan(delta)
0.0101362 | 0.00181648 | 0.000238519 | 0.131308
0.0159313 | 0.00178545 | 0.00022042 | 0.123453
0.0252203 | 0.00182146 | 0.000218506 | 0.119962
0.0398281 | 0.0018274 | 0.000223024 | 0.122045
0.0630703 | 0.00183224 | 0.00022328 | 0.121862
0.100039 | 0.0018355 | 0.000224283 | 0.122192
0.158656 | 0.00183902 | 0.000226828 | 0.123342
0.251861 | 0.00183838 | 0.000228732 | 0.124421
0.400823 | 0.0018289 | 0.000229943 | 0.125728
0.636293 | 0.00180679 | 0.000235537 | 0.130362
1.01769 | 0.00176032 | 0.000243504 | 0.138329
1.64054 | 0.00167096 | 0.000265744 | 0.159037
2.73778 | 0.00148387 | 0.000340396 | 0.229398
4.74994 | 0.00106123 | 0.000520585 | 0.490549
7.31718 | 0.000620759 | 0.000591149 | 0.9523
11.4674 | 0.000405559 | 0.000524832 | 1.2941
18.1339 | 0.000264 | 0.000434235 | 1.64483
28.7959 | 0.000169602 | 0.000347073 | 2.0464
44.7747 | 0.000112814 | 0.000275803 | 2.44475
70.0496 | 8.05871e-05 | 0.000213483 | 2.6491
111.235 | 5.70042e-05 | 0.0001597 | 2.80155
176.753 | 3.80608e-05 | 0.000121267 | 3.18615
210.474 | 3.17642e-05 | 0.00010722 | 3.37551

## Sheet3
Oscillation strain | Storage modulus | Loss modulus | Tan(delta)
0.0101362 | 0.00256068 | 0.000297629 | 0.11623
0.0159313 | 0.00253967 | 0.000289527 | 0.114002
0.0252203 | 0.00255735 | 0.000276826 | 0.108247
0.0398281 | 0.0025553 | 0.000273781 | 0.107143
0.0630703 | 0.002563 | 0.000278627 | 0.108712
0.100039 | 0.00256383 | 0.000278532 | 0.108639
0.158656 | 0.00256424 | 0.000279316 | 0.108928
0.251861 | 0.00255979 | 0.000283137 | 0.110609
0.400823 | 0.002547 | 0.000285787 | 0.112205
0.636293 | 0.00250856 | 0.000292373 | 0.11655
1.01769 | 0.00243601 | 0.000308194 | 0.126516
1.64054 | 0.00228894 | 0.000353143 | 0.154283
2.73778 | 0.0018867 | 0.000569112 | 0.301644
4.74994 | 0.00114162 | 0.000828971 | 0.726133
7.31718 | 0.000692175 | 0.000773837 | 1.11798
11.4674 | 0.000426763 | 0.000641688 | 1.50361
18.1339 | 0.0002602 | 0.000511961 | 1.96757
28.7959 | 0.000164288 | 0.000414116 | 2.52067
44.7747 | 0.000107127 | 0.000334375 | 3.12129
70.0496 | 7.53772e-05 | 0.000267194 | 3.54476
111.235 | 5.78261e-05 | 0.00020637 | 3.5688
176.753 | 4.24084e-05 | 0.000157206 | 3.70697
210.474 | 3.66928e-05 | 0.000138993 | 3.78801