## Sheet1
Oscillation strain | Storage modulus | Loss modulus | Tan(delta)
0.0102495 | 0.00110726 | 0.000326693 | 0.295047
0.0146267 | 0.00129596 | 0.000439765 | 0.339335
0.0293571 | 0.000892956 | 0.000362862 | 0.40636
0.0406776 | 0.000866071 | 0.00030532 | 0.352535
0.0648563 | 0.000815469 | 0.000282191 | 0.346048
0.101114 | 0.000803306 | 0.000247853 | 0.308542
0.160664 | 0.000784558 | 0.000221702 | 0.282582
0.253827 | 0.000770178 | 0.000203301 | 0.263966
0.400943 | 0.000764718 | 0.000178228 | 0.233064
0.634583 | 0.000759918 | 0.000159257 | 0.209572
1.00128 | 0.000759673 | 0.000150213 | 0.197734
1.58549 | 0.000759724 | 0.000146165 | 0.192392
2.51523 | 0.000758033 | 0.000142815 | 0.188402
3.99273 | 0.000753148 | 0.000141662 | 0.188093
6.35344 | 0.00073999 | 0.000147083 | 0.198764
10.2135 | 0.000692021 | 0.000193724 | 0.27994
17.0385 | 0.000537141 | 0.000309746 | 0.576657
28.0923 | 0.000368018 | 0.000335815 | 0.912495
46.365 | 0.000216523 | 0.000294403 | 1.35968
77.2747 | 9.93123e-05 | 0.000212776 | 2.1425
119.386 | 4.77967e-05 | 0.000149662 | 3.13122
188.043 | 2.19767e-05 | 0.00010206 | 4.64402
214.799 | 1.31472e-05 | 8.87938e-05 | 6.75383

## Sheet2
Oscillation strain | Storage modulus | Loss modulus | Tan(delta)
0.0102495 | 0.00140392 | 0.000213573 | 0.152126
0.0146267 | 0.00141156 | 0.000208256 | 0.147536
0.0293571 | 0.00130393 | 0.000326528 | 0.250418
0.0406776 | 0.0013277 | 0.000340474 | 0.256439
0.0648563 | 0.00107069 | 0.000377183 | 0.35228
0.101114 | 0.000925868 | 0.000345094 | 0.372725
0.160664 | 0.000826613 | 0.000274561 | 0.332151
0.253827 | 0.000792641 | 0.000232962 | 0.293906
0.400943 | 0.000773143 | 0.000198804 | 0.257138
0.634583 | 0.000767141 | 0.000179073 | 0.233429
1.00128 | 0.000762623 | 0.000159186 | 0.208735
1.58549 | 0.000761511 | 0.000149867 | 0.196802
2.51523 | 0.000759126 | 0.000144056 | 0.189765
3.99273 | 0.00075482 | 0.000140289 | 0.185858
6.35344 | 0.00074529 | 0.000140295 | 0.188242
10.2135 | 0.000716351 | 0.000160737 | 0.224383
17.0385 | 0.000599583 | 0.000278983 | 0.465294
28.0923 | 0.000422752 | 0.000323389 | 0.764962
46.365 | 0.000228757 | 0.000288964 | 1.26319
77.2747 | 0.000106153 | 0.000212836 | 2.00498
119.386 | 5.00366e-05 | 0.000150245 | 3.00271
188.043 | 2.32647e-05 | 0.000103236 | 4.43743
214.799 | 1.4438e-05 | 9.00333e-05 | 6.23587

## Sheet3
Oscillation strain | Storage modulus | Loss modulus | Tan(delta)
0.0102495 | 0.00128523 | 0.000412972 | 0.321321
0.0146267 | 0.00139541 | 0.000329451 | 0.236097
0.0293571 | 0.00116837 | 0.000431079 | 0.368959
0.0406776 | 0.000909804 | 0.000398021 | 0.43748
0.0648563 | 0.000808631 | 0.000281536 | 0.348164
0.101114 | 0.000777363 | 0.000211179 | 0.271661
0.160664 | 0.000769272 | 0.000200549 | 0.2607
0.253827 | 0.000762173 | 0.000167761 | 0.220109
0.400943 | 0.000762943 | 0.000160822 | 0.210792
0.634583 | 0.00076478 | 0.000156309 | 0.204384
1.00128 | 0.000764418 | 0.000148865 | 0.194742
1.58549 | 0.00076416 | 0.000144556 | 0.18917
2.51523 | 0.00076279 | 0.000140901 | 0.184718
3.99273 | 0.000759063 | 0.000138901 | 0.18299
6.35344 | 0.000747859 | 0.000139511 | 0.186547
10.2135 | 0.000707584 | 0.000173396 | 0.245053
17.0385 | 0.000534909 | 0.000319155 | 0.596654
28.0923 | 0.000354716 | 0.000340478 | 0.959861
46.365 | 0.000212506 | 0.000294612 | 1.38637
77.2747 | 9.71032e-05 | 0.00021169 | 2.18005
119.386 | 4.60673e-05 | 0.000148063 | 3.21405
188.043 | 2.07421e-05 | 0.000100509 | 4.84567
214.799 | 1.23473e-05 | 8.8007e-05 | 7.12761