## Sheet1
Oscillation strain | Storage modulus | Loss modulus | Tan(delta)
0.010292 | 0.00120291 | 0.000274125 | 0.227884
0.0161962 | 0.00116192 | 0.000246214 | 0.211903
0.0258885 | 0.00107258 | 0.000314726 | 0.293429
0.0429307 | 0.000891241 | 0.000327153 | 0.367076
0.066235 | 0.000804591 | 0.000275767 | 0.342742
0.102601 | 0.000767129 | 0.000236211 | 0.307916
0.160397 | 0.000754887 | 0.000200741 | 0.265922
0.25281 | 0.000750381 | 0.000175006 | 0.233223
0.398279 | 0.000752299 | 0.000162311 | 0.215753
0.63104 | 0.00075425 | 0.000155195 | 0.205761
0.99933 | 0.000756075 | 0.000150894 | 0.199575
1.58357 | 0.000758242 | 0.000146682 | 0.193451
2.51094 | 0.000759147 | 0.000144495 | 0.190339
3.98428 | 0.000757813 | 0.00014369 | 0.189612
6.34026 | 0.000748034 | 0.000149266 | 0.199545
10.2438 | 0.000688865 | 0.000215318 | 0.312569
17.5869 | 0.000466354 | 0.000365395 | 0.783515
28.501 | 0.000298039 | 0.00035959 | 1.20652
44.9922 | 0.000194162 | 0.000309747 | 1.5953
75.5372 | 9.78882e-05 | 0.000227264 | 2.32167
121.295 | 4.27538e-05 | 0.000152961 | 3.57773
188.283 | 1.79687e-05 | 0.000103968 | 5.78607
215.332 | 9.37477e-06 | 8.98175e-05 | 9.58077

## Sheet2
Oscillation strain | Storage modulus | Loss modulus | Tan(delta)
0.010292 | 0.00124656 | 0.000233881 | 0.187621
0.0161962 | 0.0011748 | 0.000275171 | 0.234227
0.0258885 | 0.00106933 | 0.000337964 | 0.316053
0.0429307 | 0.000785751 | 0.000291301 | 0.370729
0.066235 | 0.000747376 | 0.000257094 | 0.343996
0.102601 | 0.000727286 | 0.000198057 | 0.272324
0.160397 | 0.000724103 | 0.000168607 | 0.23285
0.25281 | 0.000724581 | 0.000157006 | 0.216685
0.398279 | 0.000724486 | 0.000150624 | 0.207905
0.63104 | 0.000725963 | 0.000147132 | 0.202672
0.99933 | 0.000728237 | 0.000143487 | 0.197034
1.58357 | 0.000730432 | 0.000141917 | 0.194292
2.51094 | 0.00073068 | 0.000140145 | 0.191801
3.98428 | 0.000726826 | 0.000141205 | 0.194276
6.34026 | 0.000708313 | 0.000157113 | 0.221813
10.2438 | 0.000610276 | 0.000264826 | 0.433945
17.5869 | 0.000404382 | 0.000359027 | 0.887841
28.501 | 0.000264866 | 0.000343514 | 1.29693
44.9922 | 0.00017571 | 0.000295662 | 1.68267
75.5372 | 9.53059e-05 | 0.000222208 | 2.33152
121.295 | 4.15483e-05 | 0.000148053 | 3.5634
188.283 | 1.75614e-05 | 0.00010037 | 5.71535
215.332 | 9.76868e-06 | 8.7046e-05 | 8.91072

## Sheet3
Oscillation strain | Storage modulus | Loss modulus | Tan(delta)
0.010292 | 0.00116266 | 0.0004043 | 0.347737
0.0161962 | 0.00111048 | 0.00030008 | 0.270224
0.0258885 | 0.000973867 | 0.000380409 | 0.390617
0.0429307 | 0.000886311 | 0.000354339 | 0.399791
0.066235 | 0.000782339 | 0.000244782 | 0.312885
0.102601 | 0.000759287 | 0.000243653 | 0.320897
0.160397 | 0.000743996 | 0.000214423 | 0.288204
0.25281 | 0.000741419 | 0.000184454 | 0.248785
0.398279 | 0.000736851 | 0.000170954 | 0.232006
0.63104 | 0.000738966 | 0.000158798 | 0.214892
0.99933 | 0.000741053 | 0.000152398 | 0.20565
1.58357 | 0.000743007 | 0.000146783 | 0.197553
2.51094 | 0.000742544 | 0.000143295 | 0.192979
3.98428 | 0.000738699 | 0.000142943 | 0.193506
6.34026 | 0.000718807 | 0.000158756 | 0.220861
10.2438 | 0.000613349 | 0.000270808 | 0.441524
17.5869 | 0.000396837 | 0.000366062 | 0.922449
28.501 | 0.000259541 | 0.00034631 | 1.33432
44.9922 | 0.000174503 | 0.00029741 | 1.70433
75.5372 | 9.42857e-05 | 0.000223437 | 2.36978
121.295 | 4.06355e-05 | 0.000148977 | 3.66618
188.283 | 1.72336e-05 | 0.000101117 | 5.86742
215.332 | 9.56872e-06 | 8.80267e-05 | 9.19943