## 1233 parafilm- 24 hpi
Angular frequency | Storage modulus | Loss modulus | Storage modulus | Loss modulus | Storage modulus | Loss modulus | WT Parafilm- average G' | WT Parafilm- average G'' | WT Parafilm- SD G' | WT Parafilm- SD G''
rad/s | MPa | MPa | MPa | MPa | MPa | MPa | MPa | MPa | MPa | MPa
1 | 0.000360029 | 9.21073e-05 | 0.000884838 | 0.000176737 | 0.0010458 | 0.000223067 | 0.0007635557 | 0.0001639704 | 0.0002928054 | 5.422084e-05
1.5849 | 0.000387578 | 9.16495e-05 | 0.000934279 | 0.000170144 | 0.00111396 | 0.000218719 | 0.000811939 | 0.0001601708 | 0.0003089045 | 5.235305e-05
2.51189 | 0.000413049 | 9.30716e-05 | 0.000982728 | 0.000168722 | 0.00117998 | 0.000216552 | 0.0008585857 | 0.0001594485 | 0.000325171 | 5.083536e-05
3.98105 | 0.000439025 | 9.48377e-05 | 0.00102977 | 0.000167509 | 0.00124642 | 0.000216351 | 0.0009050717 | 0.0001595659 | 0.0003412076 | 4.992454e-05
6.30957 | 0.000465394 | 9.70552e-05 | 0.00107932 | 0.000169084 | 0.00130896 | 0.000213495 | 0.0009512247 | 0.0001598781 | 0.0003560966 | 4.797999e-05
10.0001 | 0.000492851 | 0.000100758 | 0.00112449 | 0.000174305 | 0.00137117 | 0.000218447 | 0.0009961703 | 0.0001645033 | 0.0003698743 | 4.854366e-05
15.849 | 0.000521671 | 0.000105537 | 0.00117064 | 0.000180709 | 0.00143296 | 0.000224175 | 0.001041757 | 0.0001701403 | 0.0003830318 | 4.900691e-05
25.1188 | 0.000551757 | 0.000111491 | 0.00121729 | 0.000190625 | 0.0014944 | 0.0002342 | 0.001087816 | 0.000178772 | 0.0003955727 | 5.079203e-05
39.8105 | 0.000586099 | 0.000119399 | 0.00126459 | 0.000204459 | 0.00155564 | 0.000249597 | 0.001135443 | 0.0001911517 | 0.0004062115 | 5.397959e-05
63.0957 | 0.000626026 | 0.000130402 | 0.00131515 | 0.00022299 | 0.00161962 | 0.000271299 | 0.001186932 | 0.0002082303 | 0.0004156418 | 5.846011e-05
100 | 0.000669398 | 0.000145781 | 0.00134877 | 0.000252462 | 0.00167576 | 0.000305448 | 0.001231309 | 0.0002345637 | 0.000419157 | 6.640106e-05

## 1233 parafilm+ 24 hpi
Angular frequency | Storage modulus | Loss modulus | Storage modulus | Loss modulus | Storage modulus | Loss modulus | WT Parafilm+ average G' | WT Parafilm+ average G'' | WT Parafilm+ SD G' | WT Parafilm+ SD G''
rad/s | MPa | MPa | MPa | MPa | MPa | MPa | MPa | MPa | MPa | MPa
1 | 0.000436686 | 0.000112265 | 0.00143178 | 0.000256359 | 0.000425642 | 0.000127412 | 0.0007647027 | 0.0001653453 | 0.0004717165 | 6.465278e-05
1.5849 | 0.000474142 | 0.000112937 | 0.00151549 | 0.000248257 | 0.000462858 | 0.000127612 | 0.0008174967 | 0.0001629353 | 0.0004935773 | 6.062826e-05
2.51189 | 0.000508801 | 0.000110787 | 0.00158767 | 0.000239609 | 0.000499496 | 0.00012608 | 0.0008653223 | 0.0001588253 | 0.0005107911 | 5.746286e-05
3.98105 | 0.000541603 | 0.000113197 | 0.00166185 | 0.000236511 | 0.000531694 | 0.000131669 | 0.0009117157 | 0.000160459 | 0.0005304405 | 5.430306e-05
6.30957 | 0.000574784 | 0.000115809 | 0.00173622 | 0.000237041 | 0.000569616 | 0.000133141 | 0.0009602067 | 0.000161997 | 0.0005487283 | 5.35338e-05
10.0001 | 0.000609776 | 0.000118427 | 0.00180985 | 0.000243001 | 0.000607452 | 0.000135943 | 0.001009026 | 0.0001657903 | 0.0005662689 | 5.50625e-05
15.849 | 0.000645311 | 0.000123559 | 0.00188568 | 0.000252638 | 0.000646814 | 0.000139678 | 0.001059268 | 0.0001719583 | 0.0005843616 | 5.742742e-05
25.1188 | 0.000684344 | 0.000129986 | 0.00196605 | 0.000266723 | 0.000689341 | 0.000145838 | 0.001113245 | 0.000180849 | 0.0006030276 | 6.106597e-05
39.8105 | 0.000730362 | 0.000138533 | 0.00205304 | 0.000287459 | 0.000739268 | 0.000153455 | 0.001174223 | 0.000193149 | 0.0006214279 | 6.696491e-05
63.0957 | 0.000790293 | 0.000150762 | 0.00215839 | 0.000317541 | 0.000804699 | 0.000163216 | 0.001251127 | 0.0002105063 | 0.0006415585 | 7.585552e-05
100 | 0.00087056 | 0.000167897 | 0.00230404 | 0.000359177 | 0.000895702 | 0.000177203 | 0.001356767 | 0.000234759 | 0.0006699016 | 8.80588e-05

## 1234 parafilm- 24 hpi
Angular frequency | Storage modulus | Loss modulus | Storage modulus | Loss modulus | Storage modulus | Loss modulus | Spore- Parafilm- average G' | Spore- Parafilm- average G'' | Spore- Parafilm- SD G' | Spore- Parafilm- SD G''
rad/s | MPa | MPa | MPa | MPa | MPa | MPa | MPa | MPa | MPa | MPa
1 | 0.00426088 | 0.000638631 | 0.00532652 | 0.000739712 | 0.00431953 | 0.000576767 | 0.004635643 | 0.0006517033 | 0.00048911 | 6.716116e-05
1.5849 | 0.00441492 | 0.000532547 | 0.00552118 | 0.00064703 | 0.00446504 | 0.000468384 | 0.00480038 | 0.0005493203 | 0.0005100931 | 7.389004e-05
2.51189 | 0.00452887 | 0.000481502 | 0.00566087 | 0.000590775 | 0.00458671 | 0.000456221 | 0.004925483 | 0.0005094993 | 0.0005205328 | 5.838997e-05
3.98105 | 0.00463359 | 0.000442827 | 0.00581244 | 0.000542496 | 0.00468765 | 0.000437295 | 0.00504456 | 0.000474206 | 0.0005434215 | 4.834111e-05
6.30957 | 0.0047336 | 0.000422194 | 0.00593833 | 0.000512148 | 0.00478934 | 0.00041931 | 0.005153757 | 0.0004512173 | 0.0005552436 | 4.310057e-05
10.0001 | 0.00482884 | 0.000412323 | 0.00606987 | 0.00050614 | 0.00489718 | 0.000406863 | 0.005265297 | 0.0004417753 | 0.0005696029 | 4.556724e-05
15.849 | 0.00492616 | 0.000410986 | 0.00620654 | 0.00050351 | 0.00500073 | 0.000409103 | 0.00537781 | 0.0004411997 | 0.0005867908 | 4.406676e-05
25.1188 | 0.00502503 | 0.000423712 | 0.00634119 | 0.000517407 | 0.00510374 | 0.00042349 | 0.005489987 | 0.0004548697 | 0.0006027488 | 4.422067e-05
39.8105 | 0.00512352 | 0.000445496 | 0.00647925 | 0.000544155 | 0.00521732 | 0.000449263 | 0.005606697 | 0.000479638 | 0.0006181756 | 4.564632e-05
63.0957 | 0.00522475 | 0.000481524 | 0.00661794 | 0.000589425 | 0.00534109 | 0.000488913 | 0.005727927 | 0.000519954 | 0.0006311242 | 4.921595e-05
100 | 0.00532807 | 0.000536284 | 0.00676551 | 0.000655157 | 0.00549521 | 0.000544891 | 0.00586293 | 0.0005787773 | 0.0006418577 | 5.412276e-05

## 1234 parafilm+ 24 hpi
Angular frequency | Storage modulus | Loss modulus | Storage modulus | Loss modulus | Storage modulus | Loss modulus | Spore- Parafilm+ average G' | Spore- Parafilm+ average G'' | Spore- Parafilm+ SD G' | Spore- Parafilm+ SD G''
rad/s | MPa | MPa | MPa | MPa | MPa | MPa | MPa | MPa | MPa | MPa
1 | 0.00422196 | 0.00061517 | 0.0119152 | 0.00179263 | 0.00445404 | 0.000627633 | 0.006863733 | 0.001011811 | 0.003573183 | 0.0005521459
1.5849 | 0.00440662 | 0.000567908 | 0.0122924 | 0.0015228 | 0.00462773 | 0.000519107 | 0.007108917 | 0.0008699383 | 0.003666388 | 0.0004620726
2.51189 | 0.00453505 | 0.000539269 | 0.0126047 | 0.00142598 | 0.00474618 | 0.000464624 | 0.00729531 | 0.0008099577 | 0.003755295 | 0.0004366582
3.98105 | 0.00467349 | 0.000509059 | 0.0129092 | 0.00137534 | 0.00486305 | 0.000413872 | 0.007481913 | 0.0007660903 | 0.003838451 | 0.0004325537
6.30957 | 0.00479957 | 0.0005025 | 0.0131994 | 0.00134658 | 0.00497123 | 0.000391868 | 0.007656733 | 0.0007469827 | 0.003919884 | 0.0004263782
10.0001 | 0.00492942 | 0.000509945 | 0.0135073 | 0.00135976 | 0.00507345 | 0.000380188 | 0.007836723 | 0.0007499643 | 0.004010134 | 0.0004344324
15.849 | 0.00506746 | 0.00052659 | 0.0138176 | 0.00138843 | 0.00517067 | 0.000382915 | 0.008018577 | 0.0007659783 | 0.004100745 | 0.0004440309
25.1188 | 0.00521094 | 0.000555415 | 0.0141445 | 0.00143711 | 0.00525677 | 0.000398219 | 0.00820407 | 0.0007969147 | 0.00420056 | 0.0004572127
39.8105 | 0.00536637 | 0.000592246 | 0.0144232 | 0.00153867 | 0.00535742 | 0.000419267 | 0.00838233 | 0.000850061 | 0.004271542 | 0.0004920144
63.0957 | 0.0055406 | 0.000641729 | 0.014823 | 0.00161466 | 0.0054806 | 0.000452084 | 0.008614733 | 0.0009028243 | 0.004389976 | 0.0005092634
100 | 0.00575187 | 0.000701059 | 0.0152394 | 0.00173413 | 0.00563014 | 0.000503814 | 0.008873803 | 0.0009796677 | 0.004501431 | 0.0005395285

## 1250 parafilm- 24 hpi
Angular frequency | Storage modulus | Loss modulus | Storage modulus | Loss modulus | Storage modulus | Loss modulus | PGA- Parafilm- average G' | PGA- Parafilm- average G'' | PGA- Parafilm- SD G' | PGA- Parafilm- SD G''
rad/s | MPa | MPa | MPa | MPa | MPa | MPa | MPa | MPa | MPa | MPa
1 | 0.000490411 | 0.000118205 | 0.00109371 | 0.000221436 | 0.00106899 | 0.000228106 | 0.0008843703 | 0.000189249 | 0.0002787541 | 5.030944e-05
1.5849 | 0.000527109 | 0.000119308 | 0.00116044 | 0.000214144 | 0.00113507 | 0.000206366 | 0.000940873 | 0.0001799393 | 0.0002927586 | 4.299026e-05
2.51189 | 0.000557876 | 0.000119353 | 0.00122334 | 0.00020825 | 0.00121324 | 0.000215906 | 0.000998152 | 0.0001811697 | 0.0003113494 | 4.382259e-05
3.98105 | 0.00059478 | 0.000118129 | 0.00128661 | 0.000206764 | 0.00127802 | 0.000216802 | 0.001053137 | 0.000180565 | 0.0003241261 | 4.43387e-05
6.30957 | 0.00062939 | 0.000120959 | 0.00134738 | 0.000206929 | 0.00134327 | 0.000217265 | 0.00110668 | 0.0001817177 | 0.0003374992 | 4.316959e-05
10.0001 | 0.000664265 | 0.000124639 | 0.00140842 | 0.000209113 | 0.00140826 | 0.000220854 | 0.001160315 | 0.0001848687 | 0.0003507603 | 4.285769e-05
15.849 | 0.000699743 | 0.000129124 | 0.00147128 | 0.000216328 | 0.00147374 | 0.000225303 | 0.001214921 | 0.0001902517 | 0.0003642872 | 4.337881e-05
25.1188 | 0.000735759 | 0.000135626 | 0.00153639 | 0.000227064 | 0.00154051 | 0.000235775 | 0.001270886 | 0.0001994883 | 0.0003783959 | 4.52973e-05
39.8105 | 0.000773936 | 0.000145228 | 0.00160616 | 0.000244007 | 0.00161136 | 0.000251451 | 0.001330485 | 0.000213562 | 0.0003935455 | 4.841491e-05
63.0957 | 0.000815431 | 0.000158929 | 0.00169283 | 0.000266466 | 0.00169451 | 0.000274168 | 0.001400924 | 0.0002331877 | 0.0004140064 | 5.260287e-05
100 | 0.000850996 | 0.000178295 | 0.00180809 | 0.00030222 | 0.00179746 | 0.000308362 | 0.001485515 | 0.000262959 | 0.0004486939 | 5.991898e-05

## 1250 parafilm+ 24 hpi
Angular frequency | Storage modulus | Loss modulus | Storage modulus | Loss modulus | Storage modulus | Loss modulus | PGA- Parafilm+ average G' | PGA- Parafilm+ average G'' | PGA- Parafilm+ SD G' | PGA- Parafilm+ SD G''
rad/s | MPa | MPa | MPa | MPa | MPa | MPa | MPa | MPa | MPa | MPa
1 | 0.000252191 | 8.83202e-05 | 0.00451575 | 0.000328754 |  |  | 0.0023839705 | 0.0002085371 | 0.0021317795 | 0.0001202169
1.5849 | 0.00027308 | 8.86791e-05 | 0.00456269 | 0.000260694 |  |  | 0.002417885 | 0.00017468655 | 0.002144805 | 8.600745e-05
2.51189 | 0.000297265 | 8.96348e-05 | 0.00466535 | 0.000267922 |  |  | 0.0024813075 | 0.0001787784 | 0.0021840425 | 8.91436e-05
3.98105 | 0.000314551 | 9.09246e-05 | 0.00474835 | 0.000261432 |  |  | 0.0025314505 | 0.0001761783 | 0.0022168995 | 8.52537e-05
6.30957 | 0.00033791 | 9.51082e-05 | 0.00482245 | 0.000257229 |  |  | 0.00258018 | 0.0001761686 | 0.00224227 | 8.10604e-05
10.0001 | 0.000365133 | 0.000102719 | 0.00489754 | 0.000263636 |  |  | 0.0026313365 | 0.0001831775 | 0.0022662035 | 8.04585e-05
15.849 | 0.000389546 | 0.000108303 | 0.00498137 | 0.000266558 |  |  | 0.002685458 | 0.0001874305 | 0.002295912 | 7.91275e-05
25.1188 | 0.000418251 | 0.000116773 | 0.00506065 | 0.000270578 |  |  | 0.0027394505 | 0.0001936755 | 0.0023211995 | 7.69025e-05
39.8105 | 0.000448644 | 0.000125031 | 0.00514373 | 0.000285791 |  |  | 0.002796187 | 0.000205411 | 0.002347543 | 8.038e-05
63.0957 | 0.000479828 | 0.000135488 | 0.00522903 | 0.000307465 |  |  | 0.002854429 | 0.0002214765 | 0.002374601 | 8.59885e-05
100 | 0.000507428 | 0.000149469 | 0.0053475 | 0.000346718 |  |  | 0.002927464 | 0.0002480935 | 0.002420036 | 9.86245e-05

## 1480 parafilm- 24 hpi
Angular frequency | Storage modulus | Loss modulus | Storage modulus | Loss modulus | Storage modulus | Loss modulus | EPS- Parafilm- average G' | EPS- Parafilm- average G'' | EPS- Parafilm- SD G' | EPS- Parafilm- SD G''
rad/s | MPa | MPa | MPa | MPa | MPa | MPa | MPa | MPa | MPa | MPa
1 | 0.000759563 | 0.000210909 | 0.00117204 | 0.000279296 | 0.00108269 | 0.000234617 | 0.001004764 | 0.0002416073 | 0.0001771791 | 2.835306e-05
1.5849 | 0.0008359 | 0.000199716 | 0.00129747 | 0.000265967 | 0.00117938 | 0.000234586 | 0.00110425 | 0.000233423 | 0.0001957807 | 2.705936e-05
2.51189 | 0.000903326 | 0.000200327 | 0.00140131 | 0.00026177 | 0.00126214 | 0.000220524 | 0.001188925 | 0.0002275403 | 0.0002097893 | 2.556993e-05
3.98105 | 0.000974395 | 0.000197298 | 0.00149069 | 0.000248802 | 0.0013435 | 0.000226425 | 0.001269528 | 0.000224175 | 0.0002171697 | 2.108653e-05
6.30957 | 0.0010422 | 0.000197069 | 0.0015877 | 0.000255501 | 0.00142485 | 0.000227663 | 0.001351583 | 0.0002267443 | 0.0002286461 | 2.386361e-05
10.0001 | 0.00110847 | 0.000204772 | 0.00167377 | 0.000259453 | 0.00151356 | 0.000236504 | 0.001431933 | 0.0002335763 | 0.000237891 | 2.241921e-05
15.849 | 0.00116981 | 0.000211036 | 0.00176026 | 0.000263809 | 0.00160295 | 0.000250247 | 0.001511007 | 0.0002416973 | 0.0002496638 | 2.237662e-05
25.1188 | 0.00123502 | 0.00021783 | 0.00185771 | 0.000280093 | 0.00169429 | 0.00026917 | 0.001595673 | 0.0002556977 | 0.0002636028 | 2.714526e-05
39.8105 | 0.00132745 | 0.000235654 | 0.00197462 | 0.000301788 | 0.00180518 | 0.000290359 | 0.001702417 | 0.0002759337 | 0.0002740164 | 2.886167e-05
63.0957 | 0.0014682 | 0.000258289 | 0.00214668 | 0.00032962 | 0.00196527 | 0.000321281 | 0.00186005 | 0.0003030633 | 0.0002868068 | 3.184274e-05
100 | 0.00171336 | 0.000289461 | 0.00245993 | 0.000375805 | 0.00223176 | 0.000363637 | 0.002135017 | 0.0003429677 | 0.0003123685 | 3.815964e-05

## NAD003 parafilm- 24 hpi
Angular frequency | Storage modulus | Loss modulus | Storage modulus | Loss modulus | Storage modulus | Loss modulus | EPS- Parafilm- average G' | EPS- Parafilm- average G'' | EPS- Parafilm- SD G' | EPS- Parafilm- SD G''
rad/s | MPa | MPa | MPa | MPa | MPa | MPa | MPa | MPa | MPa | MPa
1 | 0.000715609 | 0.000169297 | 0.00057955 | 0.000131185 | 0.000701573 | 0.000161352 | 0.0006655773 | 0.0001539447 | 6.10998e-05 | 1.641712e-05
1.5849 | 0.000772432 | 0.000166596 | 0.000621609 | 0.00012962 | 0.000751833 | 0.000157618 | 0.0007152913 | 0.000151278 | 6.677507e-05 | 1.574702e-05
2.51189 | 0.000825039 | 0.00016962 | 0.000659679 | 0.00012822 | 0.000801141 | 0.000153326 | 0.000761953 | 0.0001503887 | 7.297377e-05 | 1.702862e-05
3.98105 | 0.000876666 | 0.000171134 | 0.000696197 | 0.000130698 | 0.000846723 | 0.000155256 | 0.0008065287 | 0.0001523627 | 7.896815e-05 | 1.663422e-05
6.30957 | 0.000927786 | 0.000173767 | 0.000733992 | 0.000131863 | 0.000893475 | 0.000157533 | 0.000851751 | 0.0001543877 | 8.443813e-05 | 1.725121e-05
10.0001 | 0.000979921 | 0.000178015 | 0.000773763 | 0.000135049 | 0.000940315 | 0.000160561 | 0.0008979997 | 0.000157875 | 8.932421e-05 | 1.764332e-05
15.849 | 0.00103449 | 0.000183437 | 0.000813565 | 0.000139891 | 0.00098805 | 0.000166702 | 0.0009453683 | 0.0001633433 | 9.510786e-05 | 1.793551e-05
25.1188 | 0.00109132 | 0.000192953 | 0.000857353 | 0.00014626 | 0.0010382 | 0.000174953 | 0.0009956243 | 0.0001713887 | 0.0001001487 | 1.922823e-05
39.8105 | 0.00115615 | 0.00020616 | 0.000907195 | 0.000154705 | 0.00108613 | 0.000187374 | 0.001049825 | 0.0001827463 | 0.0001048274 | 2.125975e-05
63.0957 | 0.00124459 | 0.000225203 | 0.0009726 | 0.000167443 | 0.00114974 | 0.000203359 | 0.00112231 | 0.0001986683 | 0.0001127207 | 2.381255e-05
100 | 0.00136721 | 0.000252865 | 0.00105694 | 0.000185672 | 0.00120906 | 0.000227 | 0.00121107 | 0.0002218457 | 0.0001266752 | 2.767249e-05

## NAD003 parafilm+ 24 hpi
Angular frequency | Storage modulus | Loss modulus | Storage modulus | Loss modulus | Storage modulus | Loss modulus | EPS- Parafilm+ average G' | EPS- Parafilm+ average G'' | EPS- Parafilm+ SD G' | EPS- Parafilm+ SD G''
rad/s | MPa | MPa | MPa | MPa | MPa | MPa | MPa | MPa | MPa | MPa
1 | 0.000223202 | 8.36099e-05 | 0.000769801 | 0.000180754 |  |  | 0.0004965015 | 0.00013218195 | 0.0002732995 | 4.857205e-05
1.5849 | 0.000243314 | 8.57116e-05 | 0.000825707 | 0.000187669 |  |  | 0.0005345105 | 0.0001366903 | 0.0002911965 | 5.09787e-05
2.51189 | 0.000259295 | 8.41185e-05 | 0.000873788 | 0.000175796 |  |  | 0.0005665415 | 0.00012995725 | 0.0003072465 | 4.583875e-05
3.98105 | 0.00027379 | 8.42521e-05 | 0.000926996 | 0.000177444 |  |  | 0.000600393 | 0.00013084805 | 0.000326603 | 4.659595e-05
6.30957 | 0.00029171 | 8.4277e-05 | 0.000979748 | 0.000179196 |  |  | 0.000635729 | 0.0001317365 | 0.000344019 | 4.74595e-05
10.0001 | 0.000309163 | 8.27062e-05 | 0.00103288 | 0.000182835 |  |  | 0.0006710215 | 0.0001327706 | 0.0003618585 | 5.00644e-05
15.849 | 0.00032965 | 8.39012e-05 | 0.0010861 | 0.000188167 |  |  | 0.000707875 | 0.0001360341 | 0.000378225 | 5.21329e-05
25.1188 | 0.000351947 | 8.56207e-05 | 0.00114064 | 0.000195032 |  |  | 0.0007462935 | 0.00014032635 | 0.0003943465 | 5.470565e-05
39.8105 | 0.000379037 | 8.82187e-05 | 0.00119518 | 0.000206873 |  |  | 0.0007871085 | 0.00014754585 | 0.0004080715 | 5.932715e-05
63.0957 | 0.000413779 | 9.32404e-05 | 0.00125508 | 0.000223323 |  |  | 0.0008344295 | 0.0001582817 | 0.0004206505 | 6.50413e-05
100 | 0.000459776 | 0.000102138 | 0.00130481 | 0.00024737 |  |  | 0.000882293 | 0.000174754 | 0.000422517 | 7.2616e-05

## Average comparison
Angular frequency | WT Parafilm- average G' | WT Parafilm- average G'' | WT Parafilm+ average G' | WT Parafilm+ average G'' | Spore- Parafilm- average G' | Spore- Parafilm- average G'' | Spore- Parafilm+ average G' | Spore- Parafilm+ average G'' | PGA- Parafilm- average G' | PGA- Parafilm- average G'' | PGA- Parafilm+ average G' | PGA- Parafilm+ average G'' | EPS- Parafilm- average G' | EPS- Parafilm- average G'' | EPS- Parafilm+ average G' | EPS- Parafilm+ average G''
1 | 0.0007635557 | 0.0001639704 | 0.0007647027 | 0.0001653453 | 0.004635643 | 0.0006517033 | 0.006863733 | 0.001011811 | 0.0008843703 | 0.000189249 | 0.0023839705 | 0.0002085371 | 0.001004764 | 0.0002416073 | 0.0004965015 | 0.00013218195
1.5849 | 0.000811939 | 0.0001601708 | 0.0008174967 | 0.0001629353 | 0.00480038 | 0.0005493203 | 0.007108917 | 0.0008699383 | 0.000940873 | 0.0001799393 | 0.002417885 | 0.00017468655 | 0.00110425 | 0.000233423 | 0.0005345105 | 0.0001366903
2.51189 | 0.0008585857 | 0.0001594485 | 0.0008653223 | 0.0001588253 | 0.004925483 | 0.0005094993 | 0.00729531 | 0.0008099577 | 0.000998152 | 0.0001811697 | 0.0024813075 | 0.0001787784 | 0.001188925 | 0.0002275403 | 0.0005665415 | 0.00012995725
3.98105 | 0.0009050717 | 0.0001595659 | 0.0009117157 | 0.000160459 | 0.00504456 | 0.000474206 | 0.007481913 | 0.0007660903 | 0.001053137 | 0.000180565 | 0.0025314505 | 0.0001761783 | 0.001269528 | 0.000224175 | 0.000600393 | 0.00013084805
6.30957 | 0.0009512247 | 0.0001598781 | 0.0009602067 | 0.000161997 | 0.005153757 | 0.0004512173 | 0.007656733 | 0.0007469827 | 0.00110668 | 0.0001817177 | 0.00258018 | 0.0001761686 | 0.001351583 | 0.0002267443 | 0.000635729 | 0.0001317365
10.0001 | 0.0009961703 | 0.0001645033 | 0.001009026 | 0.0001657903 | 0.005265297 | 0.0004417753 | 0.007836723 | 0.0007499643 | 0.001160315 | 0.0001848687 | 0.0026313365 | 0.0001831775 | 0.001431933 | 0.0002335763 | 0.0006710215 | 0.0001327706
15.849 | 0.001041757 | 0.0001701403 | 0.001059268 | 0.0001719583 | 0.00537781 | 0.0004411997 | 0.008018577 | 0.0007659783 | 0.001214921 | 0.0001902517 | 0.002685458 | 0.0001874305 | 0.001511007 | 0.0002416973 | 0.000707875 | 0.0001360341
25.1188 | 0.001087816 | 0.000178772 | 0.001113245 | 0.000180849 | 0.005489987 | 0.0004548697 | 0.00820407 | 0.0007969147 | 0.001270886 | 0.0001994883 | 0.0027394505 | 0.0001936755 | 0.001595673 | 0.0002556977 | 0.0007462935 | 0.00014032635
39.8105 | 0.001135443 | 0.0001911517 | 0.001174223 | 0.000193149 | 0.005606697 | 0.000479638 | 0.00838233 | 0.000850061 | 0.001330485 | 0.000213562 | 0.002796187 | 0.000205411 | 0.001702417 | 0.0002759337 | 0.0007871085 | 0.00014754585
63.0957 | 0.001186932 | 0.0002082303 | 0.001251127 | 0.0002105063 | 0.005727927 | 0.000519954 | 0.008614733 | 0.0009028243 | 0.001400924 | 0.0002331877 | 0.002854429 | 0.0002214765 | 0.00186005 | 0.0003030633 | 0.0008344295 | 0.0001582817
100 | 0.001231309 | 0.0002345637 | 0.001356767 | 0.000234759 | 0.00586293 | 0.0005787773 | 0.008873803 | 0.0009796677 | 0.001485515 | 0.000262959 | 0.002927464 | 0.0002480935 | 0.002135017 | 0.0003429677 | 0.000882293 | 0.000174754

## Standard deviations
Angular frequency | WT Parafilm- SD G' | WT Parafilm- SD G'' | WT Parafilm+ SD G' | WT Parafilm+ SD G'' | Spore- Parafilm- SD G' | Spore- Parafilm- SD G'' | Spore- Parafilm+ SD G' | Spore- Parafilm+ SD G'' | PGA- Parafilm- SD G' | PGA- Parafilm- SD G'' | PGA- Parafilm+ SD G' | PGA- Parafilm+ SD G'' | EPS- Parafilm- SD G' | EPS- Parafilm- SD G'' | EPS- Parafilm+ SD G' | EPS- Parafilm+ SD G''
| 0.0002928054 | 5.422084e-05 | 0.0004717165 | 6.465278e-05 | 0.00048911 | 6.716116e-05 | 0.003573183 | 0.0005521459 | 0.0002787541 | 5.030944e-05 | 0.0021317795 | 0.0001202169 | 0.0001771791 | 2.835306e-05 | 0.0002732995 | 4.857205e-05
| 0.0003089045 | 5.235305e-05 | 0.0004935773 | 6.062826e-05 | 0.0005100931 | 7.389004e-05 | 0.003666388 | 0.0004620726 | 0.0002927586 | 4.299026e-05 | 0.002144805 | 8.600745e-05 | 0.0001957807 | 2.705936e-05 | 0.0002911965 | 5.09787e-05
| 0.000325171 | 5.083536e-05 | 0.0005107911 | 5.746286e-05 | 0.0005205328 | 5.838997e-05 | 0.003755295 | 0.0004366582 | 0.0003113494 | 4.382259e-05 | 0.0021840425 | 8.91436e-05 | 0.0002097893 | 2.556993e-05 | 0.0003072465 | 4.583875e-05
| 0.0003412076 | 4.992454e-05 | 0.0005304405 | 5.430306e-05 | 0.0005434215 | 4.834111e-05 | 0.003838451 | 0.0004325537 | 0.0003241261 | 4.43387e-05 | 0.0022168995 | 8.52537e-05 | 0.0002171697 | 2.108653e-05 | 0.000326603 | 4.659595e-05
| 0.0003560966 | 4.797999e-05 | 0.0005487283 | 5.35338e-05 | 0.0005552436 | 4.310057e-05 | 0.003919884 | 0.0004263782 | 0.0003374992 | 4.316959e-05 | 0.00224227 | 8.10604e-05 | 0.0002286461 | 2.386361e-05 | 0.000344019 | 4.74595e-05
| 0.0003698743 | 4.854366e-05 | 0.0005662689 | 5.50625e-05 | 0.0005696029 | 4.556724e-05 | 0.004010134 | 0.0004344324 | 0.0003507603 | 4.285769e-05 | 0.0022662035 | 8.04585e-05 | 0.000237891 | 2.241921e-05 | 0.0003618585 | 5.00644e-05
| 0.0003830318 | 4.900691e-05 | 0.0005843616 | 5.742742e-05 | 0.0005867908 | 4.406676e-05 | 0.004100745 | 0.0004440309 | 0.0003642872 | 4.337881e-05 | 0.002295912 | 7.91275e-05 | 0.0002496638 | 2.237662e-05 | 0.000378225 | 5.21329e-05
| 0.0003955727 | 5.079203e-05 | 0.0006030276 | 6.106597e-05 | 0.0006027488 | 4.422067e-05 | 0.00420056 | 0.0004572127 | 0.0003783959 | 4.52973e-05 | 0.0023211995 | 7.69025e-05 | 0.0002636028 | 2.714526e-05 | 0.0003943465 | 5.470565e-05
| 0.0004062115 | 5.397959e-05 | 0.0006214279 | 6.696491e-05 | 0.0006181756 | 4.564632e-05 | 0.004271542 | 0.0004920144 | 0.0003935455 | 4.841491e-05 | 0.002347543 | 8.038e-05 | 0.0002740164 | 2.886167e-05 | 0.0004080715 | 5.932715e-05
| 0.0004156418 | 5.846011e-05 | 0.0006415585 | 7.585552e-05 | 0.0006311242 | 4.921595e-05 | 0.004389976 | 0.0005092634 | 0.0004140064 | 5.260287e-05 | 0.002374601 | 8.59885e-05 | 0.0002868068 | 3.184274e-05 | 0.0004206505 | 6.50413e-05
| 0.000419157 | 6.640106e-05 | 0.0006699016 | 8.80588e-05 | 0.0006418577 | 5.412276e-05 | 0.004501431 | 0.0005395285 | 0.0004486939 | 5.991898e-05 | 0.002420036 | 9.86245e-05 | 0.0003123685 | 3.815964e-05 | 0.000422517 | 7.2616e-05