## 1233 parafilm- 72 hpi
Angular frequency | Storage modulus | Loss modulus | Storage modulus | Loss modulus | Storage modulus | Loss modulus | WT Parafilm- average G' | WT Parafilm- average G'' | WT Parafilm- SD G' | WT Parafilm- SD G''
rad/s | MPa | MPa | MPa | MPa | MPa | MPa | MPa | MPa | MPa | MPa
1 | 0.000545185 | 0.000145317 | 0.000652224 | 0.000158335 | 0.000606443 | 0.000183203 | 0.000601284 | 0.000162285 | 4.385049e-05 | 1.571706e-05
1.5849 | 0.000589674 | 0.0001434 | 0.000697992 | 0.000157081 | 0.000641389 | 0.000167061 | 0.0006430183 | 0.0001558473 | 4.423564e-05 | 9.698872e-06
2.51189 | 0.000632027 | 0.000143886 | 0.000746867 | 0.000158272 | 0.000689229 | 0.000173372 | 0.0006893743 | 0.00015851 | 4.688335e-05 | 1.203879e-05
3.98105 | 0.000674761 | 0.000143604 | 0.000790692 | 0.000160889 | 0.000728968 | 0.000172036 | 0.0007314737 | 0.000158843 | 4.736178e-05 | 1.169713e-05
6.30957 | 0.000715951 | 0.000145538 | 0.000835756 | 0.000166883 | 0.00077134 | 0.000171475 | 0.000774349 | 0.0001612987 | 4.895644e-05 | 1.130105e-05
10.0001 | 0.000755729 | 0.000149446 | 0.000880132 | 0.000169885 | 0.000814403 | 0.000182772 | 0.0008167547 | 0.0001673677 | 5.081453e-05 | 1.372123e-05
15.849 | 0.000797323 | 0.000157938 | 0.000923256 | 0.000178885 | 0.000857323 | 0.000187061 | 0.0008593007 | 0.000174628 | 5.143095e-05 | 1.226455e-05
25.1188 | 0.000840797 | 0.000170128 | 0.000968754 | 0.000190042 | 0.000901555 | 0.000200946 | 0.000903702 | 0.0001870387 | 5.226028e-05 | 1.275937e-05
39.8105 | 0.00089048 | 0.000184231 | 0.00101445 | 0.000205346 | 0.00094886 | 0.000220433 | 0.0009512633 | 0.0002033367 | 5.063906e-05 | 1.484754e-05
63.0957 | 0.000955274 | 0.000204312 | 0.00106381 | 0.000225754 | 0.00100689 | 0.000240838 | 0.001008658 | 0.0002236347 | 4.432727e-05 | 1.498679e-05
100 | 0.00104399 | 0.000231268 | 0.00110736 | 0.000260909 | 0.00106138 | 0.000268675 | 0.00107091 | 0.0002536173 | 2.673393e-05 | 1.611825e-05

## 1233 parafilm+ 72 hpi
Angular frequency | Storage modulus | Loss modulus | Storage modulus | Loss modulus | Storage modulus | Loss modulus | WT Parafilm+ average G' | WT Parafilm+ average G'' | WT Parafilm+ SD G' | WT Parafilm+ SD G''
rad/s | MPa | MPa | MPa | MPa | MPa | MPa | MPa | MPa | MPa | MPa
1 | 0.000502909 | 0.000138842 | 0.000348337 | 0.00012238 | 0.000777861 | 0.000168276 | 0.0005430357 | 0.000143166 | 0.0001776332 | 1.898479e-05
1.5849 | 0.000540402 | 0.000138782 | 0.000382928 | 0.00012379 | 0.00082908 | 0.000169561 | 0.0005841367 | 0.0001440443 | 0.0001847475 | 1.905283e-05
2.51189 | 0.000580248 | 0.000138637 | 0.00041706 | 0.000130029 | 0.000878656 | 0.000167187 | 0.0006253213 | 0.0001452843 | 0.000191122 | 1.588122e-05
3.98105 | 0.000618981 | 0.000140552 | 0.000451925 | 0.000133998 | 0.000926876 | 0.000166402 | 0.0006659273 | 0.000146984 | 0.0001967191 | 1.398887e-05
6.30957 | 0.000658453 | 0.000147324 | 0.000486569 | 0.000136185 | 0.000975662 | 0.000170796 | 0.0007068947 | 0.000151435 | 0.0002025881 | 1.44258e-05
10.0001 | 0.000696419 | 0.000149597 | 0.000521363 | 0.00013889 | 0.00102273 | 0.000174016 | 0.0007468373 | 0.0001541677 | 0.0002077638 | 1.469982e-05
15.849 | 0.000734338 | 0.000159206 | 0.000557951 | 0.000144665 | 0.00107082 | 0.000181662 | 0.000787703 | 0.0001618443 | 0.0002127511 | 1.521874e-05
25.1188 | 0.000771934 | 0.000163014 | 0.000597343 | 0.000153771 | 0.0011208 | 0.000192285 | 0.0008300257 | 0.00016969 | 0.0002176125 | 1.641663e-05
39.8105 | 0.000812507 | 0.000177002 | 0.000639741 | 0.000158598 | 0.00117564 | 0.000205808 | 0.0008759627 | 0.0001804693 | 0.0002233337 | 1.942872e-05
63.0957 | 0.000857131 | 0.000195814 | 0.000694653 | 0.000169491 | 0.00124706 | 0.000225597 | 0.000932948 | 0.0001969673 | 0.0002318038 | 2.291969e-05
100 | 0.000889142 | 0.000214844 | 0.000764968 | 0.00018445 | 0.00133911 | 0.000253552 | 0.00099774 | 0.0002176153 | 0.0002466508 | 2.827875e-05

## 1234 parafilm- 72 hpi
Angular frequency | Storage modulus | Loss modulus | Storage modulus | Loss modulus | Storage modulus | Loss modulus | Spore- Parafilm- average G' | Spore- Parafilm- average G'' | Spore- Parafilm- SD G' | Spore- Parafilm- SD G''
rad/s | MPa | MPa | MPa | MPa | MPa | MPa | MPa | MPa | MPa | MPa
1 | 0.00066664 | 0.000104685 | 0.000607579 | 9.99092e-05 | 0.000766613 | 0.000140598 | 0.0006802773 | 0.0001150641 | 6.563757e-05 | 1.816018e-05
1.5849 | 0.000691335 | 0.000106187 | 0.000641441 | 9.89861e-05 | 0.000798603 | 0.000142145 | 0.0007104597 | 0.0001157727 | 6.557077e-05 | 1.887833e-05
2.51189 | 0.000713304 | 0.000102813 | 0.000667954 | 9.79775e-05 | 0.000826164 | 0.000141049 | 0.0007358073 | 0.0001139465 | 6.652018e-05 | 1.926577e-05
3.98105 | 0.000739342 | 0.000104542 | 0.000691489 | 0.000104626 | 0.000849868 | 0.000136357 | 0.000760233 | 0.000115175 | 6.632396e-05 | 1.497798e-05
6.30957 | 0.000767107 | 0.000106173 | 0.000715507 | 0.000107637 | 0.000879521 | 0.000144184 | 0.0007873783 | 0.0001193313 | 6.847551e-05 | 1.758365e-05
10.0001 | 0.000792388 | 0.000118775 | 0.000738343 | 0.000107616 | 0.000909677 | 0.000151556 | 0.0008134693 | 0.0001259823 | 7.151761e-05 | 1.864833e-05
15.849 | 0.000821175 | 0.000126642 | 0.000765645 | 0.000122114 | 0.00093749 | 0.000153307 | 0.0008414367 | 0.000134021 | 7.160343e-05 | 1.376198e-05
25.1188 | 0.000855082 | 0.000143915 | 0.000792063 | 0.000127323 | 0.000971762 | 0.000164792 | 0.000872969 | 0.0001453433 | 7.444412e-05 | 1.532996e-05
39.8105 | 0.000889612 | 0.000151213 | 0.000821104 | 0.000133897 | 0.00100844 | 0.000177325 | 0.0009063853 | 0.000154145 | 7.739381e-05 | 1.785022e-05
63.0957 | 0.00094129 | 0.000164311 | 0.000855553 | 0.000144 | 0.00105599 | 0.000183259 | 0.0009509443 | 0.0001638567 | 8.211233e-05 | 1.603064e-05
100 | 0.00100511 | 0.000176558 | 0.000886289 | 0.000159094 | 0.00111657 | 0.000204333 | 0.001002656 | 0.000179995 | 9.402783e-05 | 1.862796e-05

## 1234 parafilm+ 72 hpi
Angular frequency | Storage modulus | Loss modulus | Storage modulus | Loss modulus | Storage modulus | Loss modulus | Spore- Parafilm+ average G' | Spore- Parafilm+ average G'' | Spore- Parafilm+ SD G' | Spore- Parafilm+ SD G''
rad/s | MPa | MPa | MPa | MPa | MPa | MPa | MPa | MPa | MPa | MPa
1 | 0.0018086 | 0.000260284 | 0.00116643 | 0.000177826 | 0.00167169 | 0.000217757 | 0.001548907 | 0.0002186223 | 0.0002761671 | 3.36689e-05
1.5849 | 0.00187928 | 0.000253176 | 0.00121981 | 0.000171882 | 0.00173077 | 0.000213024 | 0.001609953 | 0.000212694 | 0.0002824567 | 3.318896e-05
2.51189 | 0.0019461 | 0.000257942 | 0.00126229 | 0.000160202 | 0.001786 | 0.00021976 | 0.001664797 | 0.0002126347 | 0.0002920236 | 4.021902e-05
3.98105 | 0.00201039 | 0.0002634 | 0.00130401 | 0.000165995 | 0.00184541 | 0.000226119 | 0.001719937 | 0.0002185047 | 0.0003017182 | 4.012827e-05
6.30957 | 0.00207962 | 0.000269953 | 0.00134781 | 0.000174755 | 0.00190244 | 0.000227957 | 0.001776623 | 0.0002242217 | 0.0003117251 | 3.895407e-05
10.0001 | 0.0021512 | 0.000280067 | 0.00139208 | 0.000175539 | 0.00196324 | 0.000232686 | 0.001835507 | 0.0002294307 | 0.000322803 | 4.273542e-05
15.849 | 0.00222871 | 0.000294558 | 0.00143589 | 0.000188587 | 0.00202553 | 0.000232502 | 0.00189671 | 0.000238549 | 0.0003362408 | 4.347327e-05
25.1188 | 0.00230427 | 0.000298959 | 0.0014753 | 0.000194275 | 0.00208758 | 0.000242768 | 0.001955717 | 0.000245334 | 0.0003510354 | 4.277556e-05
39.8105 | 0.00238446 | 0.000307579 | 0.00151392 | 0.000194942 | 0.00214743 | 0.00025202 | 0.00201527 | 0.0002515137 | 0.0003674776 | 4.598526e-05
63.0957 | 0.00247356 | 0.000318916 | 0.0015568 | 0.000202232 | 0.00221 | 0.000262405 | 0.00208012 | 0.0002611843 | 0.0003853689 | 4.764386e-05
100 | 0.00259324 | 0.000336169 | 0.00159557 | 0.000220526 | 0.00227133 | 0.000276285 | 0.00215338 | 0.00027766 | 0.0004157487 | 4.722107e-05

## 1250 parafilm- 72 hpi
Angular frequency | Storage modulus | Loss modulus | Storage modulus | Loss modulus | Storage modulus | Loss modulus | PGA- Parafilm- average G' | PGA- Parafilm- average G'' | PGA- Parafilm- SD G' | PGA- Parafilm- SD G''
rad/s | MPa | MPa | MPa | MPa | MPa | MPa | MPa | MPa | MPa | MPa
1 | 0.000618726 | 0.000156078 | 0.000591866 | 0.000145296 | 0.000622808 | 0.000146602 | 0.0006111333 | 0.0001493253 | 1.37256e-05 | 4.804532e-06
1.5849 | 0.000661748 | 0.000154281 | 0.000637804 | 0.000142204 | 0.000669307 | 0.000146734 | 0.0006562863 | 0.0001477397 | 1.342838e-05 | 4.981433e-06
2.51189 | 0.000706727 | 0.000155241 | 0.000682793 | 0.000142428 | 0.000714158 | 0.000143769 | 0.000701226 | 0.000147146 | 1.338249e-05 | 5.75015e-06
3.98105 | 0.000748343 | 0.000156096 | 0.000726215 | 0.000142422 | 0.000757249 | 0.000144962 | 0.0007439357 | 0.0001478267 | 1.304724e-05 | 5.938535e-06
6.30957 | 0.000792542 | 0.000155401 | 0.000769143 | 0.000143854 | 0.000800733 | 0.000145653 | 0.0007874727 | 0.0001483027 | 1.338546e-05 | 5.072728e-06
10.0001 | 0.000835317 | 0.000161016 | 0.000811198 | 0.000145535 | 0.000843141 | 0.000147412 | 0.0008298853 | 0.000151321 | 1.359451e-05 | 6.898094e-06
15.849 | 0.000875511 | 0.00016537 | 0.000853436 | 0.000149308 | 0.000885696 | 0.000151771 | 0.0008715477 | 0.000155483 | 1.346496e-05 | 7.063105e-06
25.1188 | 0.000919443 | 0.000178804 | 0.000895174 | 0.000156363 | 0.000928747 | 0.000159608 | 0.0009144547 | 0.000164925 | 1.415272e-05 | 9.902945e-06
39.8105 | 0.000963119 | 0.00019882 | 0.000938699 | 0.000167914 | 0.000975159 | 0.000172053 | 0.0009589923 | 0.0001795957 | 1.516806e-05 | 1.369827e-05
63.0957 | 0.0010146 | 0.000220865 | 0.000987791 | 0.000185684 | 0.00103107 | 0.000191085 | 0.001011154 | 0.0001992113 | 1.783584e-05 | 1.54694e-05
100 | 0.00106003 | 0.000244883 | 0.00103174 | 0.000210977 | 0.00109229 | 0.00021805 | 0.001061353 | 0.0002246367 | 2.473714e-05 | 1.460462e-05

## 1250 parafilm+ 72 hpi
Angular frequency | Storage modulus | Loss modulus | Storage modulus | Loss modulus | Storage modulus | Loss modulus | PGA- Parafilm+ average G' | PGA- Parafilm+ average G'' | PGA- Parafilm+ SD G' | PGA- Parafilm+ SD G''
rad/s | MPa | MPa | MPa | MPa | MPa | MPa | MPa | MPa | MPa | MPa
1 | 0.00140466 | 0.000271743 | 0.00129722 | 0.000254997 | 0.000552107 | 0.000154923 | 0.001084662 | 0.000227221 | 0.0003791194 | 5.15775e-05
1.5849 | 0.00148727 | 0.000261641 | 0.00137168 | 0.000244246 | 0.000597277 | 0.000155654 | 0.001152076 | 0.0002205137 | 0.0003951299 | 4.640926e-05
2.51189 | 0.00156525 | 0.000258017 | 0.00145237 | 0.000238825 | 0.000629714 | 0.000154976 | 0.001215778 | 0.0002172727 | 0.0004169642 | 4.474177e-05
3.98105 | 0.00164236 | 0.000254802 | 0.00152391 | 0.000242081 | 0.00067484 | 0.000154178 | 0.00128037 | 0.0002170203 | 0.0004308964 | 4.473869e-05
6.30957 | 0.00171808 | 0.000256083 | 0.00159597 | 0.000242987 | 0.000713926 | 0.000153535 | 0.001342659 | 0.000217535 | 0.0004473673 | 4.556955e-05
10.0001 | 0.00179374 | 0.00025891 | 0.0016667 | 0.000245021 | 0.000755745 | 0.000156572 | 0.001405395 | 0.0002201677 | 0.0004622904 | 4.532499e-05
15.849 | 0.00186777 | 0.000266375 | 0.00173934 | 0.000253718 | 0.00080053 | 0.00017076 | 0.001469213 | 0.0002302843 | 0.0004757286 | 4.240605e-05
25.1188 | 0.00194306 | 0.000278546 | 0.00181291 | 0.000267479 | 0.000843581 | 0.000181482 | 0.001533184 | 0.0002425023 | 0.000490509 | 4.338379e-05
39.8105 | 0.00201976 | 0.000298288 | 0.00188961 | 0.000288223 | 0.000889428 | 0.000192143 | 0.001599599 | 0.0002595513 | 0.0005049701 | 4.784167e-05
63.0957 | 0.00210341 | 0.00032694 | 0.00197743 | 0.000317435 | 0.000949605 | 0.000210441 | 0.001676815 | 0.0002849387 | 0.0005167808 | 5.282053e-05
100 | 0.00220167 | 0.000366457 | 0.00208503 | 0.000357268 | 0.00102351 | 0.000237305 | 0.00177007 | 0.0003203433 | 0.0005300409 | 5.883668e-05

## 1480 parafilm- 72 hpi
Angular frequency | Storage modulus | Loss modulus | Storage modulus | Loss modulus | Storage modulus | Loss modulus | EPS- Parafilm- average G' | EPS- Parafilm- average G'' | EPS- Parafilm- SD G' | EPS- Parafilm- SD G''
rad/s | MPa | MPa | MPa | MPa | MPa | MPa | MPa | MPa | MPa | MPa
1 | 0.000558581 | 0.00017973 | 0.000567458 | 0.000190789 | 0.000557908 | 0.000151519 | 0.0005613157 | 0.0001740127 | 4.351967e-06 | 1.653379e-05
1.5849 | 0.000598137 | 0.000181145 | 0.000609398 | 0.00019068 | 0.000599699 | 0.00015384 | 0.0006024113 | 0.0001752217 | 4.981305e-06 | 1.561219e-05
2.51189 | 0.000642636 | 0.000180259 | 0.000661508 | 0.00018931 | 0.000643985 | 0.000154301 | 0.0006493763 | 0.0001746233 | 8.596044e-06 | 1.483752e-05
3.98105 | 0.000682605 | 0.000186999 | 0.000695403 | 0.000192965 | 0.000683649 | 0.000157261 | 0.000687219 | 0.000179075 | 5.802636e-06 | 1.561594e-05
6.30957 | 0.000726766 | 0.000191014 | 0.000738831 | 0.000199797 | 0.000727258 | 0.000162447 | 0.0007309517 | 0.0001844193 | 5.575149e-06 | 1.594517e-05
10.0001 | 0.000766312 | 0.000198292 | 0.000781699 | 0.000206641 | 0.000767948 | 0.000171373 | 0.0007719863 | 0.000192102 | 6.900292e-06 | 1.50487e-05
15.849 | 0.000811392 | 0.000206763 | 0.000825219 | 0.000218028 | 0.000808894 | 0.00018111 | 0.0008151683 | 0.000201967 | 7.17969e-06 | 1.544854e-05
25.1188 | 0.000854513 | 0.000220948 | 0.000871844 | 0.000232339 | 0.000853854 | 0.000194413 | 0.0008600703 | 0.0002159 | 8.329585e-06 | 1.588935e-05
39.8105 | 0.000904917 | 0.00024131 | 0.000924197 | 0.000254033 | 0.000904497 | 0.000215453 | 0.0009112037 | 0.000236932 | 9.189274e-06 | 1.605157e-05
63.0957 | 0.000966841 | 0.000267303 | 0.000989345 | 0.000279182 | 0.000967629 | 0.000238395 | 0.000974605 | 0.0002616267 | 1.042772e-05 | 1.712815e-05
100 | 0.00103764 | 0.000300194 | 0.00107349 | 0.000317289 | 0.00104537 | 0.00027415 | 0.001052167 | 0.000297211 | 1.540458e-05 | 1.773729e-05

## NAD003 parafilm- 72 hpi
Angular frequency | Storage modulus | Loss modulus | Storage modulus | Loss modulus | Storage modulus | Loss modulus | EPS- Parafilm- average G' | EPS- Parafilm- average G'' | EPS- Parafilm- SD G' | EPS- Parafilm- SD G''
rad/s | MPa | MPa | MPa | MPa | MPa | MPa | MPa | MPa | MPa | MPa
1 | 0.000546185 | 0.000132813 | 0.000590557 | 0.000138406 | 0.000537492 | 0.000132137 | 0.000558078 | 0.000134452 | 2.323871e-05 | 2.809488e-06
1.5849 | 0.000588442 | 0.000131219 | 0.000636212 | 0.00013807 | 0.000576975 | 0.000131593 | 0.000600543 | 0.0001336273 | 2.565257e-05 | 3.145148e-06
2.51189 | 0.000630317 | 0.000131462 | 0.000678496 | 0.000138225 | 0.000617458 | 0.000129422 | 0.0006420903 | 0.0001330363 | 2.627252e-05 | 3.762277e-06
3.98105 | 0.000670685 | 0.000132355 | 0.000720359 | 0.000137675 | 0.000656184 | 0.000131644 | 0.0006824093 | 0.0001338913 | 2.747972e-05 | 2.691156e-06
6.30957 | 0.000710067 | 0.000132281 | 0.000761056 | 0.000139057 | 0.000695332 | 0.000131061 | 0.0007221517 | 0.000134133 | 2.815955e-05 | 3.517237e-06
10.0001 | 0.000750238 | 0.000134322 | 0.000801639 | 0.000140373 | 0.000733914 | 0.000132946 | 0.0007619303 | 0.0001358803 | 2.88583e-05 | 3.22608e-06
15.849 | 0.000789623 | 0.000138915 | 0.000841654 | 0.000144648 | 0.000771164 | 0.000136505 | 0.0008008137 | 0.0001400227 | 2.984553e-05 | 3.415387e-06
25.1188 | 0.000829189 | 0.000145499 | 0.000881967 | 0.000152 | 0.000809949 | 0.000143103 | 0.0008403683 | 0.0001468673 | 3.044537e-05 | 3.758848e-06
39.8105 | 0.000871743 | 0.000156814 | 0.00092358 | 0.00016387 | 0.000849431 | 0.000153085 | 0.0008815847 | 0.000157923 | 3.106083e-05 | 4.472245e-06
63.0957 | 0.000921424 | 0.000173731 | 0.000971141 | 0.000182357 | 0.000891183 | 0.000169611 | 0.000927916 | 0.000175233 | 3.296392e-05 | 5.310815e-06
100 | 0.000970744 | 0.000198466 | 0.00101311 | 0.000208602 | 0.000923719 | 0.000192658 | 0.000969191 | 0.0001999087 | 3.651024e-05 | 6.588563e-06

## NAD003 parafilm+ 72 hpi
Angular frequency | Storage modulus | Loss modulus | Storage modulus | Loss modulus | Storage modulus | Loss modulus | EPS- Parafilm+ average G' | EPS- Parafilm+ average G'' | EPS- Parafilm+ SD G' | EPS- Parafilm+ SD G''
rad/s | MPa | MPa | MPa | MPa | MPa | MPa | MPa | MPa | MPa | MPa
1 | 0.000453802 | 0.000133423 | 0.000461923 | 0.000118201 | 0.000447896 | 0.000114648 | 0.0004545403 | 0.0001220907 | 5.750248e-06 | 8.143393e-06
1.5849 | 0.000490553 | 0.000137347 | 0.000500231 | 0.000118684 | 0.000484642 | 0.000112815 | 0.0004918087 | 0.0001229487 | 6.425821e-06 | 1.04593e-05
2.51189 | 0.000526746 | 0.000133583 | 0.000537445 | 0.000119592 | 0.000522599 | 0.000109553 | 0.00052893 | 0.0001209093 | 6.254509e-06 | 9.854331e-06
3.98105 | 0.000561462 | 0.000134485 | 0.000574452 | 0.000118264 | 0.000554977 | 0.000113979 | 0.0005636303 | 0.0001222427 | 8.097125e-06 | 8.831623e-06
6.30957 | 0.000597047 | 0.000138266 | 0.000611293 | 0.000120525 | 0.000589123 | 0.000114037 | 0.0005991543 | 0.000124276 | 9.172708e-06 | 1.024089e-05
10.0001 | 0.000632125 | 0.000138755 | 0.000648491 | 0.000122394 | 0.000623134 | 0.000115733 | 0.0006345833 | 0.0001256273 | 1.049689e-05 | 9.672778e-06
15.849 | 0.000665861 | 0.00014525 | 0.00068534 | 0.000125612 | 0.000656688 | 0.00011847 | 0.0006692963 | 0.0001297773 | 1.19467e-05 | 1.132268e-05
25.1188 | 0.000702474 | 0.000158882 | 0.000723349 | 0.000131128 | 0.000691729 | 0.000123675 | 0.0007058507 | 0.000137895 | 1.312777e-05 | 1.514876e-05
39.8105 | 0.000739268 | 0.000174061 | 0.000765491 | 0.000140116 | 0.000729983 | 0.000131957 | 0.000744914 | 0.0001487113 | 1.503579e-05 | 1.823178e-05
63.0957 | 0.000780765 | 0.000192663 | 0.000816778 | 0.000154369 | 0.000775622 | 0.000145777 | 0.000791055 | 0.0001642697 | 1.830969e-05 | 2.038123e-05
100 | 0.000816641 | 0.000215156 | 0.000878571 | 0.000174988 | 0.000827082 | 0.000164704 | 0.0008407647 | 0.0001849493 | 2.707081e-05 | 2.176805e-05

## Average comparison
Angular frequency | WT Parafilm- average G' | WT Parafilm- average G'' | WT Parafilm+ average G' | WT Parafilm+ average G'' | Spore- Parafilm- average G' | Spore- Parafilm- average G'' | Spore- Parafilm+ average G' | Spore- Parafilm+ average G'' | PGA- Parafilm- average G' | PGA- Parafilm- average G'' | PGA- Parafilm+ average G' | PGA- Parafilm+ average G'' | EPS- Parafilm- average G' | EPS- Parafilm- average G'' | EPS- Parafilm+ average G' | EPS- Parafilm+ average G''
1 | 0.000601284 | 0.000162285 | 0.0005430357 | 0.000143166 | 0.0006802773 | 0.0001150641 | 0.001548907 | 0.0002186223 | 0.0006111333 | 0.0001493253 | 0.001084662 | 0.000227221 | 0.0005613157 | 0.0001740127 | 0.0004545403 | 0.0001220907
1.5849 | 0.0006430183 | 0.0001558473 | 0.0005841367 | 0.0001440443 | 0.0007104597 | 0.0001157727 | 0.001609953 | 0.000212694 | 0.0006562863 | 0.0001477397 | 0.001152076 | 0.0002205137 | 0.0006024113 | 0.0001752217 | 0.0004918087 | 0.0001229487
2.51189 | 0.0006893743 | 0.00015851 | 0.0006253213 | 0.0001452843 | 0.0007358073 | 0.0001139465 | 0.001664797 | 0.0002126347 | 0.000701226 | 0.000147146 | 0.001215778 | 0.0002172727 | 0.0006493763 | 0.0001746233 | 0.00052893 | 0.0001209093
3.98105 | 0.0007314737 | 0.000158843 | 0.0006659273 | 0.000146984 | 0.000760233 | 0.000115175 | 0.001719937 | 0.0002185047 | 0.0007439357 | 0.0001478267 | 0.00128037 | 0.0002170203 | 0.000687219 | 0.000179075 | 0.0005636303 | 0.0001222427
6.30957 | 0.000774349 | 0.0001612987 | 0.0007068947 | 0.000151435 | 0.0007873783 | 0.0001193313 | 0.001776623 | 0.0002242217 | 0.0007874727 | 0.0001483027 | 0.001342659 | 0.000217535 | 0.0007309517 | 0.0001844193 | 0.0005991543 | 0.000124276
10.0001 | 0.0008167547 | 0.0001673677 | 0.0007468373 | 0.0001541677 | 0.0008134693 | 0.0001259823 | 0.001835507 | 0.0002294307 | 0.0008298853 | 0.000151321 | 0.001405395 | 0.0002201677 | 0.0007719863 | 0.000192102 | 0.0006345833 | 0.0001256273
15.849 | 0.0008593007 | 0.000174628 | 0.000787703 | 0.0001618443 | 0.0008414367 | 0.000134021 | 0.00189671 | 0.000238549 | 0.0008715477 | 0.000155483 | 0.001469213 | 0.0002302843 | 0.0008151683 | 0.000201967 | 0.0006692963 | 0.0001297773
25.1188 | 0.000903702 | 0.0001870387 | 0.0008300257 | 0.00016969 | 0.000872969 | 0.0001453433 | 0.001955717 | 0.000245334 | 0.0009144547 | 0.000164925 | 0.001533184 | 0.0002425023 | 0.0008600703 | 0.0002159 | 0.0007058507 | 0.000137895
39.8105 | 0.0009512633 | 0.0002033367 | 0.0008759627 | 0.0001804693 | 0.0009063853 | 0.000154145 | 0.00201527 | 0.0002515137 | 0.0009589923 | 0.0001795957 | 0.001599599 | 0.0002595513 | 0.0009112037 | 0.000236932 | 0.000744914 | 0.0001487113
63.0957 | 0.001008658 | 0.0002236347 | 0.000932948 | 0.0001969673 | 0.0009509443 | 0.0001638567 | 0.00208012 | 0.0002611843 | 0.001011154 | 0.0001992113 | 0.001676815 | 0.0002849387 | 0.000974605 | 0.0002616267 | 0.000791055 | 0.0001642697
100 | 0.00107091 | 0.0002536173 | 0.00099774 | 0.0002176153 | 0.001002656 | 0.000179995 | 0.00215338 | 0.00027766 | 0.001061353 | 0.0002246367 | 0.00177007 | 0.0003203433 | 0.001052167 | 0.000297211 | 0.0008407647 | 0.0001849493

## Standard deviations
Angular frequency | WT Parafilm- SD G' | WT Parafilm- SD G'' | WT Parafilm+ SD G' | WT Parafilm+ SD G'' | Spore- Parafilm- SD G' | Spore- Parafilm- SD G'' | Spore- Parafilm+ SD G' | Spore- Parafilm+ SD G'' | PGA- Parafilm- SD G' | PGA- Parafilm- SD G'' | PGA- Parafilm+ SD G' | PGA- Parafilm+ SD G'' | EPS- Parafilm- SD G' | EPS- Parafilm- SD G'' | EPS- Parafilm+ SD G' | EPS- Parafilm+ SD G''
| 4.385049e-05 | 1.571706e-05 | 0.0001776332 | 1.898479e-05 | 6.563757e-05 | 1.816018e-05 | 0.0002761671 | 3.36689e-05 | 1.37256e-05 | 4.804532e-06 | 0.0003791194 | 5.15775e-05 | 4.351967e-06 | 1.653379e-05 | 5.750248e-06 | 8.143393e-06
| 4.423564e-05 | 9.698872e-06 | 0.0001847475 | 1.905283e-05 | 6.557077e-05 | 1.887833e-05 | 0.0002824567 | 3.318896e-05 | 1.342838e-05 | 4.981433e-06 | 0.0003951299 | 4.640926e-05 | 4.981305e-06 | 1.561219e-05 | 6.425821e-06 | 1.04593e-05
| 4.688335e-05 | 1.203879e-05 | 0.000191122 | 1.588122e-05 | 6.652018e-05 | 1.926577e-05 | 0.0002920236 | 4.021902e-05 | 1.338249e-05 | 5.75015e-06 | 0.0004169642 | 4.474177e-05 | 8.596044e-06 | 1.483752e-05 | 6.254509e-06 | 9.854331e-06
| 4.736178e-05 | 1.169713e-05 | 0.0001967191 | 1.398887e-05 | 6.632396e-05 | 1.497798e-05 | 0.0003017182 | 4.012827e-05 | 1.304724e-05 | 5.938535e-06 | 0.0004308964 | 4.473869e-05 | 5.802636e-06 | 1.561594e-05 | 8.097125e-06 | 8.831623e-06
| 4.895644e-05 | 1.130105e-05 | 0.0002025881 | 1.44258e-05 | 6.847551e-05 | 1.758365e-05 | 0.0003117251 | 3.895407e-05 | 1.338546e-05 | 5.072728e-06 | 0.0004473673 | 4.556955e-05 | 5.575149e-06 | 1.594517e-05 | 9.172708e-06 | 1.024089e-05
| 5.081453e-05 | 1.372123e-05 | 0.0002077638 | 1.469982e-05 | 7.151761e-05 | 1.864833e-05 | 0.000322803 | 4.273542e-05 | 1.359451e-05 | 6.898094e-06 | 0.0004622904 | 4.532499e-05 | 6.900292e-06 | 1.50487e-05 | 1.049689e-05 | 9.672778e-06
| 5.143095e-05 | 1.226455e-05 | 0.0002127511 | 1.521874e-05 | 7.160343e-05 | 1.376198e-05 | 0.0003362408 | 4.347327e-05 | 1.346496e-05 | 7.063105e-06 | 0.0004757286 | 4.240605e-05 | 7.17969e-06 | 1.544854e-05 | 1.19467e-05 | 1.132268e-05
| 5.226028e-05 | 1.275937e-05 | 0.0002176125 | 1.641663e-05 | 7.444412e-05 | 1.532996e-05 | 0.0003510354 | 4.277556e-05 | 1.415272e-05 | 9.902945e-06 | 0.000490509 | 4.338379e-05 | 8.329585e-06 | 1.588935e-05 | 1.312777e-05 | 1.514876e-05
| 5.063906e-05 | 1.484754e-05 | 0.0002233337 | 1.942872e-05 | 7.739381e-05 | 1.785022e-05 | 0.0003674776 | 4.598526e-05 | 1.516806e-05 | 1.369827e-05 | 0.0005049701 | 4.784167e-05 | 9.189274e-06 | 1.605157e-05 | 1.503579e-05 | 1.823178e-05
| 4.432727e-05 | 1.498679e-05 | 0.0002318038 | 2.291969e-05 | 8.211233e-05 | 1.603064e-05 | 0.0003853689 | 4.764386e-05 | 1.783584e-05 | 1.54694e-05 | 0.0005167808 | 5.282053e-05 | 1.042772e-05 | 1.712815e-05 | 1.830969e-05 | 2.038123e-05
| 2.673393e-05 | 1.611825e-05 | 0.0002466508 | 2.827875e-05 | 9.402783e-05 | 1.862796e-05 | 0.0004157487 | 4.722107e-05 | 2.473714e-05 | 1.460462e-05 | 0.0005300409 | 5.883668e-05 | 1.540458e-05 | 1.773729e-05 | 2.707081e-05 | 2.176805e-05