## WT_24
Oscillation strain | Storage modulus | Loss modulus | Tan(delta) | Storage modulus | Loss modulus | Tan(delta) | Storage modulus | Loss modulus | Tan(delta) | WT average G' | WT average G'' | WT average tan(delta) | WT SD G' | WT SD G'' | WT SD tan(delta) | tan=1
% | MPa | MPa |  | MPa | MPa |  | MPa | MPa |  | MPa | MPa |  | MPa | MPa
0.0100461 | 0.00164788 | 0.000205778 | 0.124874 | 0.00104784 | 0.000154095 | 0.147059 | 0.00150964 | 0.000182202 | 0.120693 | 0.001401787 | 0.0001806917 | 0.1308753 | 0.0002565622 | 2.112651e-05 | 0.01157018 | 1
0.0158902 | 0.00164595 | 0.000217672 | 0.132247 | 0.00104713 | 0.000160897 | 0.153655 | 0.00149902 | 0.000187886 | 0.125339 | 0.001397367 | 0.0001888183 | 0.1370803 | 0.0002548155 | 2.318767e-05 | 0.01205459 | 1
0.0251963 | 0.00163691 | 0.000219375 | 0.134018 | 0.00104271 | 0.000158265 | 0.151782 | 0.00149843 | 0.000194084 | 0.129525 | 0.001392683 | 0.0001905747 | 0.1384417 | 0.000253844 | 2.507116e-05 | 0.009609722 | 1
0.0398542 | 0.0016335 | 0.000212089 | 0.129837 | 0.00103484 | 0.000156977 | 0.151692 | 0.00148572 | 0.000207056 | 0.139365 | 0.001384687 | 0.0001920407 | 0.140298 | 0.0002546295 | 2.487875e-05 | 0.008946624 | 1
0.0631291 | 0.00162275 | 0.00021017 | 0.129515 | 0.00102348 | 0.000156382 | 0.152794 | 0.0014905 | 0.000192641 | 0.129246 | 0.00137891 | 0.0001863977 | 0.137185 | 0.0002570608 | 2.239824e-05 | 0.01103778 | 1
0.0999937 | 0.00161702 | 0.000207977 | 0.128618 | 0.00101033 | 0.000154332 | 0.152754 | 0.00148672 | 0.00019328 | 0.130004 | 0.001371357 | 0.0001851963 | 0.1371253 | 0.0002607677 | 2.263413e-05 | 0.01106561 | 1
0.158514 | 0.0016117 | 0.000205876 | 0.127738 | 0.00100205 | 0.000152787 | 0.152474 | 0.00148092 | 0.000193854 | 0.130901 | 0.00136489 | 0.0001841723 | 0.1370377 | 0.000262063 | 2.2729e-05 | 0.01099125 | 1
0.251161 | 0.00160322 | 0.000205361 | 0.128093 | 0.000992267 | 0.000151803 | 0.152986 | 0.00147143 | 0.000193844 | 0.131739 | 0.001355639 | 0.0001836693 | 0.137606 | 0.0002625155 | 2.301822e-05 | 0.01097669 | 1
0.398922 | 0.00158844 | 0.000205119 | 0.129132 | 0.00097964 | 0.000151835 | 0.154991 | 0.00145801 | 0.000195074 | 0.133795 | 0.00134203 | 0.0001840093 | 0.139306 | 0.0002617223 | 2.311733e-05 | 0.01125316 | 1
0.63299 | 0.00156733 | 0.000205006 | 0.1308 | 0.000961648 | 0.000151792 | 0.157846 | 0.00143594 | 0.000196406 | 0.136779 | 0.001321639 | 0.0001844013 | 0.1418083 | 0.0002601425 | 2.332404e-05 | 0.01160006 | 1
1.00506 | 0.00153517 | 0.000206886 | 0.134765 | 0.000937333 | 0.000152194 | 0.162369 | 0.00140259 | 0.000198326 | 0.1414 | 0.001291698 | 0.000185802 | 0.146178 | 0.0002563528 | 2.402001e-05 | 0.01176484 | 1
1.59718 | 0.00148932 | 0.000207214 | 0.139133 | 0.000904495 | 0.000152196 | 0.168267 | 0.00135139 | 0.000202451 | 0.149809 | 0.001248402 | 0.000187287 | 0.152403 | 0.0002496131 | 2.488916e-05 | 0.01203451 | 1
2.54189 | 0.0014221 | 0.000208025 | 0.14628 | 0.000861222 | 0.000151822 | 0.176287 | 0.00127073 | 0.00021116 | 0.166172 | 0.001184684 | 0.0001903357 | 0.162913 | 0.0002369233 | 2.726333e-05 | 0.01246517 | 1
4.05224 | 0.00132634 | 0.000209848 | 0.158216 | 0.000801769 | 0.000151709 | 0.189217 | 0.00113762 | 0.000234133 | 0.205809 | 0.001088576 | 0.0001985633 | 0.184414 | 0.0002169449 | 3.458262e-05 | 0.01972435 | 1
6.49394 | 0.00118192 | 0.000217314 | 0.183865 | 0.000718004 | 0.000153245 | 0.213431 | 0.000888853 | 0.000316307 | 0.35586 | 0.0009295923 | 0.0002289553 | 0.251052 | 0.0001915712 | 6.707679e-05 | 0.07508695 | 1
10.464 | 0.000977927 | 0.000232266 | 0.237509 | 0.000595745 | 0.000165552 | 0.27789 | 0.000545117 | 0.00042232 | 0.774732 | 0.000706263 | 0.0002733793 | 0.4300437 | 0.0001932042 | 0.0001087817 | 0.2442883 | 1
16.9272 | 0.0007247 | 0.000250972 | 0.346312 | 0.000431734 | 0.000199348 | 0.461738 | 0.000360621 | 0.000393534 | 1.09127 | 0.000505685 | 0.0002812847 | 0.6331067 | 0.0001575647 | 8.212265e-05 | 0.3273795 | 1
27.2799 | 0.000478856 | 0.000258425 | 0.539672 | 0.000289788 | 0.000193235 | 0.666815 | 0.000239474 | 0.000317553 | 1.32604 | 0.0003360393 | 0.0002564043 | 0.8441757 | 0.0001030544 | 5.077272e-05 | 0.3446605 | 1
43.3196 | 0.000290766 | 0.000243152 | 0.836246 | 0.000183047 | 0.000162338 | 0.886865 | 0.000156481 | 0.000248486 | 1.58796 | 0.000210098 | 0.000217992 | 1.10369 | 5.80628e-05 | 3.941352e-05 | 0.3430534 | 1
68.4643 | 0.000172228 | 0.000205088 | 1.1908 | 0.000110827 | 0.00013122 | 1.18401 | 0.000107173 | 0.000191783 | 1.78947 | 0.000130076 | 0.0001760303 | 1.388093 | 2.984327e-05 | 3.214789e-05 | 0.2838297 | 1
107.672 | 0.000103752 | 0.000163394 | 1.57485 | 6.8432e-05 | 0.000104816 | 1.53168 | 7.41872e-05 | 0.000146493 | 1.97464 | 8.212373e-05 | 0.0001382343 | 1.693723 | 1.547292e-05 | 2.461706e-05 | 0.1994184 | 1
168.906 | 6.72536e-05 | 0.00012803 | 1.90369 | 4.2081e-05 | 8.33551e-05 | 1.98083 | 5.0263e-05 | 0.000113176 | 2.25167 | 5.31992e-05 | 0.000108187 | 2.045397 | 1.04843e-05 | 1.857649e-05 | 0.1492183 | 1
212.543 | 5.45602e-05 | 0.000112907 | 2.0694 | 3.28668e-05 | 7.38989e-05 | 2.24843 | 4.25361e-05 | 0.000101191 | 2.37895 | 4.332103e-05 | 9.599897e-05 | 2.23226 | 8.873669e-06 | 1.63427e-05 | 0.1268895 | 1

## WT_72
Oscillation strain | Storage modulus | Loss modulus | Tan(delta) | Storage modulus | Loss modulus | Tan(delta) | Storage modulus | Loss modulus | Tan(delta) | WT average G' | WT average G'' | WT average tan(delta) | WT SD G' | WT SD G'' | WT SD tan(delta)
% | MPa | MPa |  | MPa | MPa |  | MPa | MPa |  | MPa | MPa |  | MPa | MPa
0.010063 | 0.00147823 | 0.000236341 | 0.159882 | 0.00126051 | 0.000358718 | 0.284583 | 0.00151475 | 0.000324592 | 0.214287 | 0.00141783 | 0.0003065503 | 0.219584 | 0.0001122367 | 5.156329e-05 | 0.05104657
0.0164596 | 0.001363 | 0.000283921 | 0.208306 | 0.00105481 | 0.000386641 | 0.366551 | 0.00132013 | 0.000522296 | 0.39564 | 0.00124598 | 0.0003976193 | 0.323499 | 0.0001363059 | 9.762531e-05 | 0.0823149
0.0247092 | 0.0014216 | 0.000272338 | 0.191571 | 0.000925635 | 0.000324957 | 0.351064 | 0.00124423 | 0.00038349 | 0.308214 | 0.001197155 | 0.0003269283 | 0.2836163 | 0.0002051948 | 4.539902e-05 | 0.06739579
0.0423406 | 0.00120227 | 0.000421057 | 0.350219 | 0.000955756 | 0.000376603 | 0.394037 | 0.000842494 | 0.000287227 | 0.340925 | 0.001000173 | 0.000361629 | 0.361727 | 0.0001501985 | 5.565239e-05 | 0.02315954
0.070416 | 0.000928549 | 0.000357386 | 0.384886 | 0.000943238 | 0.000347642 | 0.368563 | 0.000882132 | 0.000355277 | 0.402748 | 0.000917973 | 0.000353435 | 0.385399 | 2.604323e-05 | 4.185778e-06 | 0.01396068
0.104252 | 0.000850087 | 0.000315299 | 0.370902 | 0.000857494 | 0.000252147 | 0.294051 | 0.000844795 | 0.000297319 | 0.351942 | 0.000850792 | 0.000288255 | 0.338965 | 5.208257e-06 | 2.656641e-05 | 0.03268864
0.16532 | 0.000790535 | 0.000232082 | 0.293576 | 0.000832623 | 0.000194122 | 0.233145 | 0.000819533 | 0.000237708 | 0.290053 | 0.0008142303 | 0.000221304 | 0.272258 | 1.758671e-05 | 1.935732e-05 | 0.02769444
0.253118 | 0.000781538 | 0.000211522 | 0.270649 | 0.000830241 | 0.000185893 | 0.223902 | 0.000806602 | 0.000190965 | 0.236752 | 0.000806127 | 0.0001961267 | 0.2437677 | 1.988575e-05 | 1.108132e-05 | 0.01971861
0.400893 | 0.000775251 | 0.000188578 | 0.243247 | 0.00082754 | 0.00016815 | 0.203193 | 0.000806083 | 0.000181178 | 0.224764 | 0.000802958 | 0.000179302 | 0.2237347 | 2.146096e-05 | 8.444538e-06 | 0.01636817
0.63418 | 0.000771195 | 0.000168219 | 0.218128 | 0.000831648 | 0.000166187 | 0.199828 | 0.000804122 | 0.000170158 | 0.211607 | 0.0008023217 | 0.000168188 | 0.2098543 | 2.471264e-05 | 1.621302e-06 | 0.007573039
1.00248 | 0.000769994 | 0.000154335 | 0.200436 | 0.000831716 | 0.000157879 | 0.189824 | 0.000805236 | 0.000161325 | 0.200344 | 0.0008023153 | 0.0001578463 | 0.196868 | 2.528239e-05 | 2.853749e-06 | 0.004981002
1.58723 | 0.000768607 | 0.000148569 | 0.193297 | 0.000831884 | 0.000153315 | 0.184299 | 0.000804387 | 0.00015265 | 0.189772 | 0.000801626 | 0.0001515113 | 0.1891227 | 2.59064e-05 | 2.098182e-06 | 0.003702002
2.51645 | 0.000766066 | 0.000145271 | 0.189632 | 0.0008307 | 0.000151213 | 0.182031 | 0.000802984 | 0.0001482 | 0.184562 | 0.0007999167 | 0.000148228 | 0.1854083 | 2.647571e-05 | 2.425892e-06 | 0.003160275
3.99954 | 0.000757886 | 0.000145614 | 0.192132 | 0.000825196 | 0.000151353 | 0.183414 | 0.000797371 | 0.000148393 | 0.186103 | 0.0007934843 | 0.0001484533 | 0.1872163 | 2.761628e-05 | 2.343325e-06 | 0.003645135
6.39471 | 0.000731362 | 0.000160155 | 0.218983 | 0.000804589 | 0.000162529 | 0.202003 | 0.000777206 | 0.000157544 | 0.202706 | 0.0007710523 | 0.000160076 | 0.2078973 | 3.020981e-05 | 2.035884e-06 | 0.007844002
10.4431 | 0.000629132 | 0.000260543 | 0.41413 | 0.000680518 | 0.000294945 | 0.433413 | 0.000673895 | 0.000253964 | 0.376859 | 0.0006611817 | 0.0002698173 | 0.408134 | 2.282326e-05 | 1.79698e-05 | 0.02347414
17.5461 | 0.000436314 | 0.000352813 | 0.808622 | 0.000428764 | 0.000391808 | 0.913807 | 0.000448632 | 0.000360712 | 0.804026 | 0.0004379033 | 0.0003684443 | 0.8421517 | 8.188563e-06 | 1.683239e-05 | 0.0507027
27.9112 | 0.000305573 | 0.000340712 | 1.115 | 0.000280614 | 0.000365503 | 1.30251 | 0.000292835 | 0.000349974 | 1.19512 | 0.0002930073 | 0.000352063 | 1.20421 | 1.01902e-05 | 1.022811e-05 | 0.07682001
44.9146 | 0.000204718 | 0.000293084 | 1.43165 | 0.000183138 | 0.000311316 | 1.6999 | 0.000182997 | 0.000300201 | 1.64047 | 0.0001902843 | 0.0003015337 | 1.590673 | 1.020631e-05 | 7.502598e-06 | 0.1150342
76.4407 | 0.000100049 | 0.000211738 | 2.11634 | 9.21487e-05 | 0.000228482 | 2.47949 | 9.23928e-05 | 0.000221348 | 2.39573 | 9.48635e-05 | 0.0002205227 | 2.33052 | 3.668056e-06 | 6.860577e-06 | 0.1552605
120.111 | 4.701e-05 | 0.000146293 | 3.11196 | 4.20374e-05 | 0.000154136 | 3.66664 | 4.25835e-05 | 0.000149911 | 3.52039 | 4.387697e-05 | 0.0001501133 | 3.432997 | 2.226579e-06 | 3.205086e-06 | 0.2347277
186.964 | 2.22011e-05 | 0.000101282 | 4.56204 | 1.89405e-05 | 0.000105796 | 5.58568 | 1.95522e-05 | 0.000103323 | 5.28447 | 2.023127e-05 | 0.000103467 | 5.144063 | 1.415092e-06 | 1.845644e-06 | 0.4295309
213.555 | 1.43979e-05 | 8.899e-05 | 6.18078 | 1.13176e-05 | 9.22708e-05 | 8.15283 | 1.1833e-05 | 8.99135e-05 | 7.59851 | 1.251617e-05 | 9.039143e-05 | 7.310707 | 1.34712e-06 | 1.381359e-06 | 0.8304089

## Spore-_24
Oscillation strain | Storage modulus | Loss modulus | Tan(delta) | Storage modulus | Loss modulus | Tan(delta) | Storage modulus | Loss modulus | Tan(delta) | Spore- average G' | Spore- average G'' | Spore- average tan(delta) | Spore- SD G' | Spore- SD G'' | Spore- SD tan(delta) | tan=1
% | MPa | MPa |  | MPa | MPa |  | MPa | MPa |  | MPa | MPa |  | MPa | MPa
0.00992456 | 0.00746236 | 0.000524118 | 0.0702349 | 0.0083548 | 0.000508413 | 0.0608528 | 0.00708325 | 0.000491044 | 0.0693247 | 0.00763347 | 0.0005078583 | 0.06680413 | 0.0005330221 | 1.35081e-05 | 0.004224602 | 1
0.0158885 | 0.00746203 | 0.000489906 | 0.0656532 | 0.00829819 | 0.000607527 | 0.073212 | 0.0070723 | 0.00053141 | 0.0751396 | 0.00761084 | 0.0005429477 | 0.07133493 | 0.0005114097 | 4.87067e-05 | 0.004093937 | 1
0.0250592 | 0.00751957 | 0.000532002 | 0.0707489 | 0.00831838 | 0.000570622 | 0.0685978 | 0.00713383 | 0.000514864 | 0.0721723 | 0.00765726 | 0.0005391627 | 0.07050633 | 0.0004932941 | 2.331945e-05 | 0.001469329 | 1
0.0397521 | 0.00754578 | 0.00053586 | 0.0710145 | 0.00834404 | 0.000566775 | 0.0679258 | 0.00716284 | 0.000520857 | 0.0727165 | 0.00768422 | 0.000541164 | 0.07055227 | 0.0004920587 | 1.911744e-05 | 0.001982918 | 1
0.0629795 | 0.00755317 | 0.000513296 | 0.0679577 | 0.00834134 | 0.000575698 | 0.0690175 | 0.00715538 | 0.000494431 | 0.0690992 | 0.007683297 | 0.0005278083 | 0.06869147 | 0.0004928319 | 3.472787e-05 | 0.0005199223 | 1
0.0998952 | 0.00755501 | 0.000510884 | 0.0676219 | 0.00833929 | 0.00056622 | 0.0678979 | 0.00714811 | 0.000498704 | 0.0697672 | 0.007680803 | 0.0005252693 | 0.068429 | 0.0004943652 | 2.938033e-05 | 0.0009529353 | 1
0.158449 | 0.00754567 | 0.000514068 | 0.0681275 | 0.00832616 | 0.000564698 | 0.0678221 | 0.00713925 | 0.000502332 | 0.070362 | 0.00767036 | 0.0005270327 | 0.06877053 | 0.0004925103 | 2.706094e-05 | 0.001132223 | 1
0.251926 | 0.00749316 | 0.000521398 | 0.0695833 | 0.00827922 | 0.000570839 | 0.0689484 | 0.00708834 | 0.000513677 | 0.0724678 | 0.00762024 | 0.0005353047 | 0.07033317 | 0.0004944093 | 2.532351e-05 | 0.001531507 | 1
0.400863 | 0.00738634 | 0.000538604 | 0.0729189 | 0.0081573 | 0.000602069 | 0.0738073 | 0.00698179 | 0.000536436 | 0.0768335 | 0.007508477 | 0.0005590363 | 0.0745199 | 0.0004876091 | 3.044156e-05 | 0.001675683 | 1
0.639805 | 0.00717818 | 0.000584133 | 0.0813762 | 0.00790962 | 0.00066233 | 0.0837373 | 0.00675837 | 0.000593551 | 0.0878246 | 0.007282057 | 0.000613338 | 0.0843127 | 0.0004757008 | 3.485529e-05 | 0.002663804 | 1
1.02929 | 0.00676336 | 0.000706686 | 0.104487 | 0.00741214 | 0.000810233 | 0.109312 | 0.00630662 | 0.000746386 | 0.11835 | 0.006827373 | 0.000754435 | 0.1107163 | 0.0004535908 | 4.265431e-05 | 0.005746002 | 1
1.69113 | 0.00587519 | 0.00109204 | 0.185873 | 0.00631086 | 0.00127969 | 0.202775 | 0.0052523 | 0.00125984 | 0.239865 | 0.005812783 | 0.001210523 | 0.2095043 | 0.0004344025 | 8.417138e-05 | 0.0225499 | 1
2.9647 | 0.00385423 | 0.00197986 | 0.513684 | 0.00342313 | 0.00245155 | 0.716172 | 0.00289365 | 0.00215347 | 0.744207 | 0.003390337 | 0.00219496 | 0.658021 | 0.0003928401 | 0.0001947887 | 0.1027014 | 1
5.10204 | 0.00182209 | 0.00209276 | 1.14855 | 0.0016087 | 0.00220251 | 1.36912 | 0.00140326 | 0.00191383 | 1.36384 | 0.00161135 | 0.0020697 | 1.293837 | 0.0001709969 | 0.0001189758 | 0.1027558 | 1
7.59722 | 0.00101089 | 0.00170056 | 1.68224 | 0.000880329 | 0.00172227 | 1.95639 | 0.0007622 | 0.00149228 | 1.95786 | 0.000884473 | 0.00163837 | 1.865497 | 0.0001015695 | 0.0001036808 | 0.1295834 | 1
11.9484 | 0.000555815 | 0.00128424 | 2.31054 | 0.000482338 | 0.00128166 | 2.65719 | 0.000427036 | 0.00111722 | 2.61621 | 0.0004883963 | 0.001227707 | 2.52798 | 5.274805e-05 | 7.813297e-05 | 0.1546608 | 1
18.483 | 0.000322427 | 0.000971852 | 3.01418 | 0.00027546 | 0.000953823 | 3.46265 | 0.000247887 | 0.000837157 | 3.37717 | 0.0002819247 | 0.000920944 | 3.284667 | 3.077225e-05 | 5.97018e-05 | 0.1944205 | 1
29.0465 | 0.000189682 | 0.000726991 | 3.83268 | 0.00015924 | 0.000712411 | 4.47382 | 0.000145 | 0.000626698 | 4.32204 | 0.0001646407 | 0.0006887 | 4.209513 | 1.86368e-05 | 4.424425e-05 | 0.2735712 | 1
45.6259 | 0.00011093 | 0.00054667 | 4.92805 | 9.15037e-05 | 0.00053744 | 5.87342 | 8.66669e-05 | 0.000477372 | 5.50812 | 9.636687e-05 | 0.000520494 | 5.43653 | 1.04853e-05 | 3.072381e-05 | 0.3892514 | 1
71.6116 | 6.46208e-05 | 0.00041445 | 6.41358 | 5.23971e-05 | 0.000411016 | 7.84426 | 5.20179e-05 | 0.000366731 | 7.05009 | 5.634527e-05 | 0.000397399 | 7.102643 | 5.853733e-06 | 2.173082e-05 | 0.5852536 | 1
112.458 | 3.84009e-05 | 0.000317588 | 8.27032 | 3.00411e-05 | 0.000317925 | 10.583 | 3.24147e-05 | 0.000285543 | 8.80908 | 3.36189e-05 | 0.0003070187 | 9.2208 | 3.517493e-06 | 1.518621e-05 | 0.9880139 | 1
176.611 | 2.41203e-05 | 0.000245978 | 10.1979 | 1.74323e-05 | 0.000248418 | 14.2504 | 2.07e-05 | 0.000224276 | 10.8346 | 2.075087e-05 | 0.0002395573 | 11.76097 | 2.730601e-06 | 1.085135e-05 | 1.779383 | 1
210.011 | 1.95798e-05 | 0.000220014 | 11.2368 | 1.3671e-05 | 0.000223134 | 16.3217 | 1.70075e-05 | 0.000202124 | 11.8844 | 1.675277e-05 | 0.0002150907 | 13.14763 | 2.418973e-06 | 9.256869e-06 | 2.259922 | 1

## Spore-_72
Oscillation strain | Storage modulus | Loss modulus | Tan(delta) | Storage modulus | Loss modulus | Tan(delta) | Storage modulus | Loss modulus | Tan(delta) | Spore- average G' | Spore- average G'' | Spore- average tan(delta) | Spore- SD G' | Spore- SD G'' | Spore- SD tan(delta)
% | MPa | MPa |  | MPa | MPa |  | MPa | MPa |  | MPa | MPa |  | MPa | MPa
0.0100833 | 0.00166068 | 0.000210584 | 0.126806 | 0.000896988 | 0.000110421 | 0.123102 | 0.00116191 | 0.000199478 | 0.171681 | 0.001239859 | 0.0001734943 | 0.1405297 | 0.0003166106 | 4.482945e-05 | 0.02207916
0.0158535 | 0.00167441 | 0.000173739 | 0.103761 | 0.000908112 | 0.000125016 | 0.137666 | 0.00114016 | 0.000144264 | 0.12653 | 0.001240894 | 0.000147673 | 0.1226523 | 0.0003208464 | 2.003661e-05 | 0.01411062
0.0251185 | 0.00168006 | 0.000188208 | 0.112024 | 0.000916765 | 0.000139665 | 0.152346 | 0.00108368 | 0.000179063 | 0.165236 | 0.001226835 | 0.0001689787 | 0.143202 | 0.0003276429 | 2.106143e-05 | 0.02266552
0.04076 | 0.00158449 | 0.000270822 | 0.170921 | 0.000896838 | 0.000115696 | 0.129004 | 0.00108685 | 0.000232971 | 0.214353 | 0.001189393 | 0.0002064963 | 0.171426 | 0.0002899455 | 6.603888e-05 | 0.03484541
0.0671518 | 0.00134427 | 0.000417898 | 0.310874 | 0.000894605 | 0.000117166 | 0.13097 | 0.00105772 | 0.000197901 | 0.187101 | 0.001098865 | 0.0002443217 | 0.2096483 | 0.0001858661 | 0.0001270855 | 0.07515606
0.109977 | 0.00108184 | 0.000352717 | 0.326034 | 0.00088603 | 0.000112756 | 0.12726 | 0.00103866 | 0.000165207 | 0.159058 | 0.001002177 | 0.0002102267 | 0.2041173 | 8.399867e-05 | 0.0001030061 | 0.08718002
0.166977 | 0.000976628 | 0.000269557 | 0.276007 | 0.000883566 | 0.00010856 | 0.122866 | 0.00102555 | 0.000152673 | 0.14887 | 0.0009619147 | 0.00017693 | 0.182581 | 5.8891e-05 | 6.792795e-05 | 0.06690972
0.256848 | 0.00094003 | 0.000213819 | 0.22746 | 0.000882685 | 0.000105316 | 0.119313 | 0.00101974 | 0.000146742 | 0.143902 | 0.000947485 | 0.0001552923 | 0.1635583 | 5.620024e-05 | 4.470687e-05 | 0.04628695
0.402823 | 0.00092246 | 0.000180268 | 0.195421 | 0.00088241 | 0.000104405 | 0.118318 | 0.00101184 | 0.000139861 | 0.138224 | 0.0009389033 | 0.0001415113 | 0.1506543 | 5.410372e-05 | 3.099292e-05 | 0.03268132
0.63939 | 0.000904069 | 0.000136303 | 0.150766 | 0.000878821 | 0.000103609 | 0.117896 | 0.00100637 | 0.000132023 | 0.131188 | 0.0009297533 | 0.0001239783 | 0.1332833 | 5.514799e-05 | 1.450889e-05 | 0.01350067
1.00438 | 0.000895942 | 0.00013129 | 0.146539 | 0.000872974 | 0.00010396 | 0.119088 | 0.000996229 | 0.00012692 | 0.127401 | 0.000921715 | 0.0001207233 | 0.1310093 | 5.351719e-05 | 1.198697e-05 | 0.0114936
1.59829 | 0.00088099 | 0.000122763 | 0.139346 | 0.000861048 | 0.000105261 | 0.122248 | 0.000979874 | 0.000123066 | 0.125594 | 0.000907304 | 0.00011703 | 0.1290627 | 5.195655e-05 | 8.322859e-06 | 0.00739861
2.54614 | 0.000855279 | 0.000119613 | 0.139852 | 0.000839165 | 0.000108214 | 0.128955 | 0.000952393 | 0.000123824 | 0.130014 | 0.000882279 | 0.000117217 | 0.1329403 | 5.001263e-05 | 6.59412e-06 | 0.004906372
4.07206 | 0.000811644 | 0.000123849 | 0.152591 | 0.000802199 | 0.000112913 | 0.140754 | 0.000910693 | 0.000126628 | 0.139046 | 0.000841512 | 0.00012113 | 0.1441303 | 4.907009e-05 | 5.920024e-06 | 0.006023093
6.55624 | 0.000738661 | 0.000143806 | 0.194685 | 0.000744145 | 0.000123378 | 0.165798 | 0.000842622 | 0.000138849 | 0.164782 | 0.0007751427 | 0.0001353443 | 0.1750883 | 4.776759e-05 | 8.700108e-06 | 0.01386314
10.6743 | 0.000619057 | 0.000193788 | 0.313037 | 0.000653901 | 0.000148058 | 0.226422 | 0.000736501 | 0.000161431 | 0.219186 | 0.0006698197 | 0.000167759 | 0.2528817 | 4.924988e-05 | 1.919793e-05 | 0.0426387
17.5543 | 0.000453169 | 0.000252359 | 0.556875 | 0.000508277 | 0.00020336 | 0.400097 | 0.000583786 | 0.000208292 | 0.356796 | 0.0005150773 | 0.000221337 | 0.4379227 | 5.354054e-05 | 2.202808e-05 | 0.08594955
28.6022 | 0.000295386 | 0.000262294 | 0.88797 | 0.000342919 | 0.000236222 | 0.688855 | 0.00039534 | 0.00025123 | 0.635479 | 0.0003445483 | 0.0002499153 | 0.7374347 | 4.082231e-05 | 1.068437e-05 | 0.1086521
45.1021 | 0.000196677 | 0.000230902 | 1.17401 | 0.000223468 | 0.000220723 | 0.987717 | 0.000246565 | 0.000241916 | 0.981144 | 0.0002222367 | 0.0002311803 | 1.047624 | 2.038529e-05 | 8.654244e-06 | 0.08940891
70.9282 | 0.000136775 | 0.000190234 | 1.39085 | 0.000149786 | 0.000185658 | 1.23949 | 0.000163389 | 0.000201856 | 1.23543 | 0.0001499833 | 0.0001925827 | 1.28859 | 1.086602e-05 | 6.818161e-06 | 0.07232773
112.554 | 9.6085e-05 | 0.000149981 | 1.56092 | 0.000103091 | 0.000148173 | 1.4373 | 0.000111221 | 0.000160047 | 1.439 | 0.0001034657 | 0.0001527337 | 1.479073 | 6.184923e-06 | 5.223718e-06 | 0.05787849
179.478 | 6.59157e-05 | 0.000114597 | 1.73853 | 7.09722e-05 | 0.000115111 | 1.62192 | 7.63901e-05 | 0.000124214 | 1.62604 | 7.109267e-05 | 0.000117974 | 1.662163 | 4.277004e-06 | 4.417333e-06 | 0.05402558
211.052 | 5.67106e-05 | 0.000101833 | 1.79567 | 6.12697e-05 | 0.000102829 | 1.6783 | 6.56845e-05 | 0.000110568 | 1.68332 | 6.12216e-05 | 0.0001050767 | 1.719097 | 3.663737e-06 | 3.904191e-06 | 0.05418429

## PGA-_24
Oscillation strain | Storage modulus | Loss modulus | Tan(delta) | Storage modulus | Loss modulus | Tan(delta) | Storage modulus | Loss modulus | Tan(delta) | PGA- average G' | PGA- average G'' | PGA- average tan(delta) | PGA- SD G' | PGA- SD G'' | PGA- SD tan(delta) | tan=1
% | MPa | MPa |  | MPa | MPa |  | MPa | MPa |  | MPa | MPa |  | MPa | MPa
0.0101362 | 0.00261733 | 0.000334842 | 0.127933 | 0.00181648 | 0.000238519 | 0.131308 | 0.00256068 | 0.000297629 | 0.11623 | 0.002331497 | 0.00029033 | 0.125157 | 0.0003649054 | 3.966095e-05 | 0.006460968 | 1
0.0159313 | 0.00261242 | 0.000289394 | 0.110776 | 0.00178545 | 0.00022042 | 0.123453 | 0.00253967 | 0.000289527 | 0.114002 | 0.002312513 | 0.000266447 | 0.116077 | 0.0003738716 | 3.254605e-05 | 0.005379331 | 1
0.0252203 | 0.0026052 | 0.000270132 | 0.103689 | 0.00182146 | 0.000218506 | 0.119962 | 0.00255735 | 0.000276826 | 0.108247 | 0.002328003 | 0.0002551547 | 0.1106327 | 0.0003587125 | 2.605822e-05 | 0.006854253 | 1
0.0398281 | 0.00260404 | 0.000276711 | 0.106262 | 0.0018274 | 0.000223024 | 0.122045 | 0.0025553 | 0.000273781 | 0.107143 | 0.002328913 | 0.0002578387 | 0.1118167 | 0.0003551813 | 2.464673e-05 | 0.007241461 | 1
0.0630703 | 0.00259946 | 0.000280145 | 0.10777 | 0.00183224 | 0.00022328 | 0.121862 | 0.002563 | 0.000278627 | 0.108712 | 0.002331567 | 0.000260684 | 0.1127813 | 0.0003533909 | 2.645588e-05 | 0.006432507 | 1
0.100039 | 0.00259485 | 0.000273491 | 0.105397 | 0.0018355 | 0.000224283 | 0.122192 | 0.00256383 | 0.000278532 | 0.108639 | 0.002331393 | 0.0002587687 | 0.112076 | 0.0003508781 | 2.447174e-05 | 0.00727451 | 1
0.158656 | 0.00258546 | 0.000276283 | 0.10686 | 0.00183902 | 0.000226828 | 0.123342 | 0.00256424 | 0.000279316 | 0.108928 | 0.002329573 | 0.000260809 | 0.1130433 | 0.0003469817 | 2.406008e-05 | 0.007331033 | 1
0.251861 | 0.00256923 | 0.00027824 | 0.108297 | 0.00183838 | 0.000228732 | 0.124421 | 0.00255979 | 0.000283137 | 0.110609 | 0.002322467 | 0.0002633697 | 0.1144423 | 0.0003423227 | 2.457399e-05 | 0.007118833 | 1
0.400823 | 0.00253139 | 0.0002843 | 0.112309 | 0.0018289 | 0.000229943 | 0.125728 | 0.002547 | 0.000285787 | 0.112205 | 0.00230243 | 0.0002666767 | 0.1167473 | 0.0003348969 | 2.598172e-05 | 0.006350432 | 1
0.636293 | 0.00248517 | 0.000292315 | 0.117624 | 0.00180679 | 0.000235537 | 0.130362 | 0.00250856 | 0.000292373 | 0.11655 | 0.00226684 | 0.0002734083 | 0.121512 | 0.0003254446 | 2.677909e-05 | 0.006273236 | 1
1.01769 | 0.00239125 | 0.000309372 | 0.129377 | 0.00176032 | 0.000243504 | 0.138329 | 0.00243601 | 0.000308194 | 0.126516 | 0.00219586 | 0.0002870233 | 0.1314073 | 0.0003085149 | 3.077657e-05 | 0.005031794 | 1
1.64054 | 0.00221193 | 0.000361656 | 0.163502 | 0.00167096 | 0.000265744 | 0.159037 | 0.00228894 | 0.000353143 | 0.154283 | 0.002057277 | 0.0003268477 | 0.1589407 | 0.0002749704 | 4.334637e-05 | 0.003764257 | 1
2.73778 | 0.00178535 | 0.000549613 | 0.307846 | 0.00148387 | 0.000340396 | 0.229398 | 0.0018867 | 0.000569112 | 0.301644 | 0.00171864 | 0.0004863737 | 0.2796293 | 0.0001710861 | 0.0001035283 | 0.03560905 | 1
4.74994 | 0.00105638 | 0.000779379 | 0.737781 | 0.00106123 | 0.000520585 | 0.490549 | 0.00114162 | 0.000828971 | 0.726133 | 0.00108641 | 0.000709645 | 0.6514877 | 3.908954e-05 | 0.00013521 | 0.1139001 | 1
7.31718 | 0.000658306 | 0.00074607 | 1.13332 | 0.000620759 | 0.000591149 | 0.9523 | 0.000692175 | 0.000773837 | 1.11798 | 0.00065708 | 0.0007036853 | 1.067867 | 2.916835e-05 | 8.037857e-05 | 0.08195759 | 1
11.4674 | 0.000423907 | 0.000632042 | 1.49099 | 0.000405559 | 0.000524832 | 1.2941 | 0.000426763 | 0.000641688 | 1.50361 | 0.000418743 | 0.0005995207 | 1.429567 | 9.395126e-06 | 5.295948e-05 | 0.09592785 | 1
18.1339 | 0.000274534 | 0.000508109 | 1.8508 | 0.000264 | 0.000434235 | 1.64483 | 0.0002602 | 0.000511961 | 1.96757 | 0.0002662447 | 0.0004847683 | 1.821067 | 6.063266e-06 | 3.576705e-05 | 0.133425 | 1
28.7959 | 0.000170953 | 0.000398042 | 2.32837 | 0.000169602 | 0.000347073 | 2.0464 | 0.000164288 | 0.000414116 | 2.52067 | 0.000168281 | 0.0003864103 | 2.29848 | 2.876843e-06 | 2.857928e-05 | 0.1947701 | 1
44.7747 | 0.000111847 | 0.000318087 | 2.84394 | 0.000112814 | 0.000275803 | 2.44475 | 0.000107127 | 0.000334375 | 3.12129 | 0.000110596 | 0.0003094217 | 2.803327 | 2.484518e-06 | 2.468449e-05 | 0.2776853 | 1
70.0496 | 7.94165e-05 | 0.00025356 | 3.19279 | 8.05871e-05 | 0.000213483 | 2.6491 | 7.53772e-05 | 0.000267194 | 3.54476 | 7.846027e-05 | 0.0002447457 | 3.128883 | 2.231823e-06 | 2.279601e-05 | 0.3684334 | 1
111.235 | 5.91046e-05 | 0.000196484 | 3.32435 | 5.70042e-05 | 0.0001597 | 2.80155 | 5.78261e-05 | 0.00020637 | 3.5688 | 5.79783e-05 | 0.000187518 | 3.231567 | 8.64212e-07 | 2.008007e-05 | 0.3200257 | 1
176.753 | 4.27667e-05 | 0.000151059 | 3.53217 | 3.80608e-05 | 0.000121267 | 3.18615 | 4.24084e-05 | 0.000157206 | 3.70697 | 4.107863e-05 | 0.0001431773 | 3.475097 | 2.138938e-06 | 1.569487e-05 | 0.2164199 | 1
210.474 | 3.71224e-05 | 0.000134145 | 3.61358 | 3.17642e-05 | 0.00010722 | 3.37551 | 3.66928e-05 | 0.000138993 | 3.78801 | 3.519313e-05 | 0.000126786 | 3.592367 | 2.430957e-06 | 1.39761e-05 | 0.1690692 | 1

## PGA-_72
Oscillation strain | Storage modulus | Loss modulus | Tan(delta) | Storage modulus | Loss modulus | Tan(delta) | Storage modulus | Loss modulus | Tan(delta) | PGA- average G' | PGA- average G'' | PGA- average tan(delta) | PGA- SD G' | PGA- SD G'' | PGA- SD tan(delta)
% | MPa | MPa |  | MPa | MPa |  | MPa | MPa |  | MPa | MPa |  | MPa | MPa
0.0102495 | 0.00110726 | 0.000326693 | 0.295047 | 0.00140392 | 0.000213573 | 0.152126 | 0.00128523 | 0.000412972 | 0.321321 | 0.00126547 | 0.000317746 | 0.2561647 | 0.0001219143 | 8.164977e-05 | 0.07434431
0.0146267 | 0.00129596 | 0.000439765 | 0.339335 | 0.00141156 | 0.000208256 | 0.147536 | 0.00139541 | 0.000329451 | 0.236097 | 0.001367643 | 0.000325824 | 0.2409893 | 5.111478e-05 | 9.454794e-05 | 0.078378
0.0293571 | 0.000892956 | 0.000362862 | 0.40636 | 0.00130393 | 0.000326528 | 0.250418 | 0.00116837 | 0.000431079 | 0.368959 | 0.001121752 | 0.0003734897 | 0.3419123 | 0.000170987 | 4.333927e-05 | 0.06647365
0.0406776 | 0.000866071 | 0.00030532 | 0.352535 | 0.0013277 | 0.000340474 | 0.256439 | 0.000909804 | 0.000398021 | 0.43748 | 0.001034525 | 0.0003479383 | 0.348818 | 0.0002080734 | 3.821131e-05 | 0.0739564
0.0648563 | 0.000815469 | 0.000282191 | 0.346048 | 0.00107069 | 0.000377183 | 0.35228 | 0.000808631 | 0.000281536 | 0.348164 | 0.0008982633 | 0.0003136367 | 0.3488307 | 0.000121956 | 4.493484e-05 | 0.002587507
0.101114 | 0.000803306 | 0.000247853 | 0.308542 | 0.000925868 | 0.000345094 | 0.372725 | 0.000777363 | 0.000211179 | 0.271661 | 0.0008355123 | 0.000268042 | 0.3176427 | 6.4763e-05 | 5.650371e-05 | 0.04175803
0.160664 | 0.000784558 | 0.000221702 | 0.282582 | 0.000826613 | 0.000274561 | 0.332151 | 0.000769272 | 0.000200549 | 0.2607 | 0.000793481 | 0.0002322707 | 0.291811 | 2.424476e-05 | 3.112573e-05 | 0.02989083
0.253827 | 0.000770178 | 0.000203301 | 0.263966 | 0.000792641 | 0.000232962 | 0.293906 | 0.000762173 | 0.000167761 | 0.220109 | 0.0007749973 | 0.0002013413 | 0.259327 | 1.289688e-05 | 2.665424e-05 | 0.03030555
0.400943 | 0.000764718 | 0.000178228 | 0.233064 | 0.000773143 | 0.000198804 | 0.257138 | 0.000762943 | 0.000160822 | 0.210792 | 0.0007669347 | 0.0001792847 | 0.2336647 | 4.44936e-06 | 1.552408e-05 | 0.01892544
0.634583 | 0.000759918 | 0.000159257 | 0.209572 | 0.000767141 | 0.000179073 | 0.233429 | 0.00076478 | 0.000156309 | 0.204384 | 0.0007639463 | 0.0001648797 | 0.215795 | 3.007123e-06 | 1.010811e-05 | 0.01264772
1.00128 | 0.000759673 | 0.000150213 | 0.197734 | 0.000762623 | 0.000159186 | 0.208735 | 0.000764418 | 0.000148865 | 0.194742 | 0.000762238 | 0.0001527547 | 0.2004037 | 1.956174e-06 | 4.580816e-06 | 0.006016441
1.58549 | 0.000759724 | 0.000146165 | 0.192392 | 0.000761511 | 0.000149867 | 0.196802 | 0.00076416 | 0.000144556 | 0.18917 | 0.0007617983 | 0.0001468627 | 0.192788 | 1.822351e-06 | 2.223621e-06 | 0.003128308
2.51523 | 0.000758033 | 0.000142815 | 0.188402 | 0.000759126 | 0.000144056 | 0.189765 | 0.00076279 | 0.000140901 | 0.184718 | 0.000759983 | 0.0001425907 | 0.1876283 | 2.034388e-06 | 1.297755e-06 | 0.002131818
3.99273 | 0.000753148 | 0.000141662 | 0.188093 | 0.00075482 | 0.000140289 | 0.185858 | 0.000759063 | 0.000138901 | 0.18299 | 0.000755677 | 0.000140284 | 0.185647 | 2.489664e-06 | 1.127179e-06 | 0.002088627
6.35344 | 0.00073999 | 0.000147083 | 0.198764 | 0.00074529 | 0.000140295 | 0.188242 | 0.000747859 | 0.000139511 | 0.186547 | 0.0007443797 | 0.0001422963 | 0.1911843 | 3.276362e-06 | 3.399784e-06 | 0.00540412
10.2135 | 0.000692021 | 0.000193724 | 0.27994 | 0.000716351 | 0.000160737 | 0.224383 | 0.000707584 | 0.000173396 | 0.245053 | 0.0007053187 | 0.0001759523 | 0.249792 | 1.006101e-05 | 1.358766e-05 | 0.02292726
17.0385 | 0.000537141 | 0.000309746 | 0.576657 | 0.000599583 | 0.000278983 | 0.465294 | 0.000534909 | 0.000319155 | 0.596654 | 0.000557211 | 0.000302628 | 0.5462017 | 2.997538e-05 | 1.715511e-05 | 0.05778989
28.0923 | 0.000368018 | 0.000335815 | 0.912495 | 0.000422752 | 0.000323389 | 0.764962 | 0.000354716 | 0.000340478 | 0.959861 | 0.0003818287 | 0.0003332273 | 0.879106 | 2.944232e-05 | 7.212512e-06 | 0.08299608
46.365 | 0.000216523 | 0.000294403 | 1.35968 | 0.000228757 | 0.000288964 | 1.26319 | 0.000212506 | 0.000294612 | 1.38637 | 0.000219262 | 0.0002926597 | 1.336413 | 6.91136e-06 | 2.614624e-06 | 0.05291081
77.2747 | 9.93123e-05 | 0.000212776 | 2.1425 | 0.000106153 | 0.000212836 | 2.00498 | 9.71032e-05 | 0.00021169 | 2.18005 | 0.0001008562 | 0.000212434 | 2.109177 | 3.852477e-06 | 5.266574e-07 | 0.07525605
119.386 | 4.77967e-05 | 0.000149662 | 3.13122 | 5.00366e-05 | 0.000150245 | 3.00271 | 4.60673e-05 | 0.000148063 | 3.21405 | 4.796687e-05 | 0.0001493233 | 3.115993 | 1.624921e-06 | 9.224252e-07 | 0.0869484
188.043 | 2.19767e-05 | 0.00010206 | 4.64402 | 2.32647e-05 | 0.000103236 | 4.43743 | 2.07421e-05 | 0.000100509 | 4.84567 | 2.19945e-05 | 0.000101935 | 4.642373 | 1.029924e-06 | 1.116796e-06 | 0.1666673
214.799 | 1.31472e-05 | 8.87938e-05 | 6.75383 | 1.4438e-05 | 9.00333e-05 | 6.23587 | 1.23473e-05 | 8.8007e-05 | 7.12761 | 1.331083e-05 | 8.89447e-05 | 6.70577 | 8.613317e-07 | 8.340867e-07 | 0.365634

## EPS-_24
Oscillation strain | Storage modulus | Loss modulus | Tan(delta) | Storage modulus | Loss modulus | Tan(delta) | Storage modulus | Loss modulus | Tan(delta) | EPS- average G' | EPS- average G'' | EPS- average tan(delta) | EPS- SD G' | EPS- SD G'' | EPS- SD tan(delta) | tan=1
% | MPa | MPa |  | MPa | MPa |  | MPa | MPa |  | MPa | MPa |  | MPa | MPa
0.0101013 | 0.00114178 | 0.000216095 | 0.189262 | 0.00133996 | 0.000262301 | 0.195754 | 0.00101483 | 0.000182017 | 0.179357 | 0.001165523 | 0.0002201377 | 0.1881243 | 0.0001337914 | 3.290023e-05 | 0.006742211 | 1
0.0158392 | 0.00115291 | 0.000211228 | 0.183213 | 0.00115956 | 0.00037405 | 0.322579 | 0.00102038 | 0.000183062 | 0.179406 | 0.00111095 | 0.0002561133 | 0.2283993 | 6.410018e-05 | 8.418283e-05 | 0.06661321 | 1
0.0252198 | 0.00114756 | 0.000218782 | 0.190649 | 0.00098442 | 0.000349629 | 0.355162 | 0.000780682 | 0.000362874 | 0.464816 | 0.0009708873 | 0.0003104283 | 0.3368757 | 0.0001500827 | 6.502894e-05 | 0.1126726 | 1
0.0422232 | 0.000969194 | 0.000351395 | 0.362564 | 0.000965699 | 0.000350037 | 0.36247 | 0.000545449 | 0.000289849 | 0.531397 | 0.0008267807 | 0.000330427 | 0.4188103 | 0.0001989366 | 2.869833e-05 | 0.0796108 | 1
0.0691895 | 0.000774115 | 0.000324015 | 0.418561 | 0.000913354 | 0.00028371 | 0.310624 | 0.000519747 | 0.000232732 | 0.447779 | 0.0007357387 | 0.0002801523 | 0.3923213 | 0.0001629646 | 3.735094e-05 | 0.05898736 | 1
0.105046 | 0.000707974 | 0.00024639 | 0.348022 | 0.000888724 | 0.000226469 | 0.254825 | 0.000496894 | 0.000191819 | 0.386036 | 0.000697864 | 0.0002215593 | 0.3296277 | 0.0001601236 | 2.254739e-05 | 0.05512317 | 1
0.16025 | 0.000696581 | 0.000221658 | 0.318209 | 0.000897162 | 0.000222338 | 0.247823 | 0.000495608 | 0.000165359 | 0.333649 | 0.0006964503 | 0.0002031183 | 0.2998937 | 0.0001639338 | 2.670132e-05 | 0.03735518 | 1
0.255194 | 0.000681714 | 0.000186592 | 0.27371 | 0.000893994 | 0.000197362 | 0.220765 | 0.0004883 | 0.00014781 | 0.302704 | 0.0006880027 | 0.0001772547 | 0.2657263 | 0.0001656836 | 2.127972e-05 | 0.03392447 | 1
0.396912 | 0.00069044 | 0.000171873 | 0.248933 | 0.000897981 | 0.000194988 | 0.21714 | 0.000483707 | 0.000138912 | 0.287183 | 0.0006907093 | 0.000168591 | 0.2510853 | 0.0001691268 | 2.301026e-05 | 0.02863541 | 1
0.633211 | 0.000687471 | 0.000161802 | 0.235358 | 0.000893079 | 0.000186269 | 0.20857 | 0.000476709 | 0.000135702 | 0.284664 | 0.000685753 | 0.0001612577 | 0.242864 | 0.0001699867 | 2.064748e-05 | 0.03151538 | 1
1.00611 | 0.000679922 | 0.000154812 | 0.227691 | 0.000879115 | 0.00018275 | 0.207879 | 0.000463652 | 0.000132086 | 0.284882 | 0.0006742297 | 0.0001565493 | 0.2401507 | 0.0001696598 | 2.071994e-05 | 0.03264759 | 1
1.59811 | 0.000668169 | 0.00015082 | 0.225722 | 0.000846142 | 0.000184696 | 0.21828 | 0.000444182 | 0.000129236 | 0.290953 | 0.000652831 | 0.0001549173 | 0.244985 | 0.0001644575 | 2.282607e-05 | 0.03264597 | 1
2.56266 | 0.000637741 | 0.000150589 | 0.236128 | 0.000793311 | 0.000189472 | 0.238837 | 0.000418683 | 0.000124664 | 0.297751 | 0.0006165783 | 0.0001549083 | 0.257572 | 0.0001536716 | 2.663346e-05 | 0.02843236 | 1
4.1283 | 0.000584045 | 0.000154167 | 0.263965 | 0.000710568 | 0.000201429 | 0.283476 | 0.000386935 | 0.000119821 | 0.309668 | 0.000560516 | 0.0001584723 | 0.285703 | 0.000133166 | 3.345513e-05 | 0.01872451 | 1
6.68821 | 0.000503749 | 0.000162526 | 0.322633 | 0.000589754 | 0.000221531 | 0.375633 | 0.000346235 | 0.000115405 | 0.333313 | 0.0004799127 | 0.0001664873 | 0.3438597 | 0.0001008349 | 4.341621e-05 | 0.0228863 | 1
10.8592 | 0.0004037 | 0.000171406 | 0.424588 | 0.000447396 | 0.000231951 | 0.518447 | 0.0002928 | 0.000111092 | 0.379412 | 0.0003812987 | 0.000171483 | 0.4408157 | 6.507096e-05 | 4.934051e-05 | 0.05790904 | 1
17.7136 | 0.000295345 | 0.000167861 | 0.568355 | 0.000317328 | 0.00021967 | 0.692247 | 0.000228823 | 0.000105096 | 0.459288 | 0.0002804987 | 0.000164209 | 0.5732967 | 3.762618e-05 | 4.684587e-05 | 0.09516928 | 1
28.421 | 0.000205625 | 0.000150912 | 0.733921 | 0.000209709 | 0.000189422 | 0.903259 | 0.000165509 | 9.66426e-05 | 0.583913 | 0.0001936143 | 0.0001456589 | 0.7403643 | 1.994329e-05 | 3.805873e-05 | 0.130452 | 1
45.202 | 0.000140277 | 0.000127813 | 0.911147 | 0.000134874 | 0.000154646 | 1.1466 | 0.000113461 | 8.53979e-05 | 0.75266 | 0.0001295373 | 0.000122619 | 0.9368023 | 1.157971e-05 | 2.850799e-05 | 0.1618453 | 1
71.6962 | 9.43867e-05 | 0.000103937 | 1.10118 | 8.53461e-05 | 0.000122934 | 1.44041 | 7.50449e-05 | 7.19966e-05 | 0.959381 | 8.49259e-05 | 9.962253e-05 | 1.16699 | 7.901845e-06 | 2.10177e-05 | 0.2018175 | 1
113.277 | 6.34767e-05 | 8.22775e-05 | 1.29618 | 5.31516e-05 | 9.79068e-05 | 1.84203 | 4.95782e-05 | 5.91464e-05 | 1.19299 | 5.540217e-05 | 7.97769e-05 | 1.443733 | 5.892982e-06 | 1.592235e-05 | 0.2847715 | 1
179.658 | 4.27591e-05 | 6.27621e-05 | 1.46781 | 3.10475e-05 | 7.30383e-05 | 2.35247 | 3.35835e-05 | 4.77095e-05 | 1.42063 | 3.57967e-05 | 6.116997e-05 | 1.74697 | 5.030844e-06 | 1.040154e-05 | 0.4285862 | 1
210.052 | 3.67067e-05 | 5.52616e-05 | 1.50549 | 2.45532e-05 | 6.17246e-05 | 2.51391 | 2.83725e-05 | 4.2616e-05 | 1.50202 | 2.987747e-05 | 5.320073e-05 | 1.840473 | 5.074484e-06 | 7.935995e-06 | 0.4761937 | 1

## EPS-_72
Oscillation strain | Storage modulus | Loss modulus | Tan(delta) | Storage modulus | Loss modulus | Tan(delta) | Storage modulus | Loss modulus | Tan(delta) | EPS- average G' | EPS- average G'' | EPS- average tan(delta) | EPS- SD G' | EPS- SD G'' | EPS- SD tan(delta)
% | MPa | MPa |  | MPa | MPa |  | MPa | MPa |  | MPa | MPa |  | MPa | MPa
0.010292 | 0.00120291 | 0.000274125 | 0.227884 | 0.00124656 | 0.000233881 | 0.187621 | 0.00116266 | 0.0004043 | 0.347737 | 0.001204043 | 0.000304102 | 0.254414 | 3.426141e-05 | 7.273066e-05 | 0.06800571
0.0161962 | 0.00116192 | 0.000246214 | 0.211903 | 0.0011748 | 0.000275171 | 0.234227 | 0.00111048 | 0.00030008 | 0.270224 | 0.001149067 | 0.0002738217 | 0.2387847 | 2.778695e-05 | 2.201139e-05 | 0.02402657
0.0258885 | 0.00107258 | 0.000314726 | 0.293429 | 0.00106933 | 0.000337964 | 0.316053 | 0.000973867 | 0.000380409 | 0.390617 | 0.001038592 | 0.0003443663 | 0.3333663 | 4.578695e-05 | 2.719444e-05 | 0.04152261
0.0429307 | 0.000891241 | 0.000327153 | 0.367076 | 0.000785751 | 0.000291301 | 0.370729 | 0.000886311 | 0.000354339 | 0.399791 | 0.0008544343 | 0.0003242643 | 0.3791987 | 4.860814e-05 | 2.581609e-05 | 0.01463715
0.066235 | 0.000804591 | 0.000275767 | 0.342742 | 0.000747376 | 0.000257094 | 0.343996 | 0.000782339 | 0.000244782 | 0.312885 | 0.000778102 | 0.0002592143 | 0.3332077 | 2.354928e-05 | 1.273812e-05 | 0.01437941
0.102601 | 0.000767129 | 0.000236211 | 0.307916 | 0.000727286 | 0.000198057 | 0.272324 | 0.000759287 | 0.000243653 | 0.320897 | 0.000751234 | 0.0002259737 | 0.300379 | 1.723377e-05 | 1.99725e-05 | 0.02053353
0.160397 | 0.000754887 | 0.000200741 | 0.265922 | 0.000724103 | 0.000168607 | 0.23285 | 0.000743996 | 0.000214423 | 0.288204 | 0.0007409953 | 0.0001945903 | 0.2623253 | 1.274537e-05 | 1.920329e-05 | 0.02274083
0.25281 | 0.000750381 | 0.000175006 | 0.233223 | 0.000724581 | 0.000157006 | 0.216685 | 0.000741419 | 0.000184454 | 0.248785 | 0.0007387937 | 0.0001721553 | 0.2328977 | 1.069515e-05 | 1.138546e-05 | 0.01310679
0.398279 | 0.000752299 | 0.000162311 | 0.215753 | 0.000724486 | 0.000150624 | 0.207905 | 0.000736851 | 0.000170954 | 0.232006 | 0.0007378787 | 0.0001612963 | 0.2185547 | 1.137784e-05 | 8.330642e-06 | 0.01003665
0.63104 | 0.00075425 | 0.000155195 | 0.205761 | 0.000725963 | 0.000147132 | 0.202672 | 0.000738966 | 0.000158798 | 0.214892 | 0.0007397263 | 0.0001537083 | 0.207775 | 1.156063e-05 | 4.877262e-06 | 0.005188079
0.99933 | 0.000756075 | 0.000150894 | 0.199575 | 0.000728237 | 0.000143487 | 0.197034 | 0.000741053 | 0.000152398 | 0.20565 | 0.0007417883 | 0.0001489263 | 0.200753 | 1.13767e-05 | 3.894891e-06 | 0.00361475
1.58357 | 0.000758242 | 0.000146682 | 0.193451 | 0.000730432 | 0.000141917 | 0.194292 | 0.000743007 | 0.000146783 | 0.197553 | 0.0007438937 | 0.0001451273 | 0.1950987 | 1.137068e-05 | 2.270423e-06 | 0.001769112
2.51094 | 0.000759147 | 0.000144495 | 0.190339 | 0.00073068 | 0.000140145 | 0.191801 | 0.000742544 | 0.000143295 | 0.192979 | 0.0007441237 | 0.000142645 | 0.1917063 | 1.167516e-05 | 1.834394e-06 | 0.001079852
3.98428 | 0.000757813 | 0.00014369 | 0.189612 | 0.000726826 | 0.000141205 | 0.194276 | 0.000738699 | 0.000142943 | 0.193506 | 0.0007411127 | 0.0001426127 | 0.1924647 | 1.2765e-05 | 1.04104e-06 | 0.002041487
6.34026 | 0.000748034 | 0.000149266 | 0.199545 | 0.000708313 | 0.000157113 | 0.221813 | 0.000718807 | 0.000158756 | 0.220861 | 0.0007250513 | 0.000155045 | 0.214073 | 1.680641e-05 | 4.141054e-06 | 0.0102802
10.2438 | 0.000688865 | 0.000215318 | 0.312569 | 0.000610276 | 0.000264826 | 0.433945 | 0.000613349 | 0.000270808 | 0.441524 | 0.0006374967 | 0.0002503173 | 0.3960127 | 3.634456e-05 | 2.486847e-05 | 0.05908465
17.5869 | 0.000466354 | 0.000365395 | 0.783515 | 0.000404382 | 0.000359027 | 0.887841 | 0.000396837 | 0.000366062 | 0.922449 | 0.0004225243 | 0.0003634947 | 0.8646017 | 3.114495e-05 | 3.170831e-06 | 0.05905203
28.501 | 0.000298039 | 0.00035959 | 1.20652 | 0.000264866 | 0.000343514 | 1.29693 | 0.000259541 | 0.00034631 | 1.33432 | 0.0002741487 | 0.0003498047 | 1.279257 | 1.703232e-05 | 7.012796e-06 | 0.05364991
44.9922 | 0.000194162 | 0.000309747 | 1.5953 | 0.00017571 | 0.000295662 | 1.68267 | 0.000174503 | 0.00029741 | 1.70433 | 0.0001814583 | 0.0003009397 | 1.660767 | 8.996354e-06 | 6.268478e-06 | 0.04712892
75.5372 | 9.78882e-05 | 0.000227264 | 2.32167 | 9.53059e-05 | 0.000222208 | 2.33152 | 9.42857e-05 | 0.000223437 | 2.36978 | 9.58266e-05 | 0.000224303 | 2.34099 | 1.516102e-06 | 2.153021e-06 | 0.02075096
121.295 | 4.27538e-05 | 0.000152961 | 3.57773 | 4.15483e-05 | 0.000148053 | 3.5634 | 4.06355e-05 | 0.000148977 | 3.66618 | 4.164587e-05 | 0.000149997 | 3.602437 | 8.675399e-07 | 2.129541e-06 | 0.04545141
188.283 | 1.79687e-05 | 0.000103968 | 5.78607 | 1.75614e-05 | 0.00010037 | 5.71535 | 1.72336e-05 | 0.000101117 | 5.86742 | 1.75879e-05 | 0.0001018183 | 5.789613 | 3.006878e-07 | 1.550334e-06 | 0.06213286
215.332 | 9.37477e-06 | 8.98175e-05 | 9.58077 | 9.76868e-06 | 8.7046e-05 | 8.91072 | 9.56872e-06 | 8.80267e-05 | 9.19943 | 9.570723e-06 | 8.829673e-05 | 9.230307 | 1.608193e-07 | 1.147459e-06 | 0.2744167